## Workorder Data
WO Number: | WO/2023/03446
Production Plan: | 498 | Performance: | 0 %
Process duration: | 84 | Availability: | 34.3 %
|  | Quality: | 0 %
Total Production: | 18
Good: | 0 | OEE: | 0 %
Not Good: | 18
Total Downtime: | 1 Hours 9 Mins 46 Secs
Management: | 41 min 23 sec
Waste: | 28 min 23 sec
Created By: | Gertraud Ottomar | Processed By: | Kriemhilde Alina
Created At: | 2023-12-06 09:09:53 | Start Time: | 2023-12-07 21:23:03
Edited By: |  | End Time: | 2023-12-07 22:47:56
Edited At:
Supplier: | Parisian, Murray and Wisozk | Customer: | Dupuis SAS
Grade: | SAE9254 | Straightness Std: | 2/1000mm
Diameter: | 14 | size: | 13.7 X 3435
QTY (Kg): | 1981 | Tolerance: | (+0.05 , -0.05)
QTY (Coil): | 1 | Reduction Rate: | 4.24
QTY (Bundle): | 5 | Shape: | Round
|  | QTY (Kg): | 1000
Remarks: | NEW ITEM (*Note toleransi panjang +/- 12mm) | QTY (Pcs): | 252
|  | Chamfer: | No
|  | Color: | TANPA PEWARNAAN
|  | Machine: | MC-002

## Production Report
Bundle No: | 1 | Bundle No: | 2
Coil No: | 1 | Coil No: | 1
Coil Weight: | 1981 | Coil Weight: | 1981
No. Leburan: | 2323080-D112370120001 | No. Leburan: | 2323080-D112370120001
Area: | A | Area: | A
Dies Number: | C-13.700(50)01-WZ | Dies Number: | 0
Diameter Ujung: | 13.662 | Diameter Ujung: | 0
Diameter Tengah: | 13.744 | Diameter Tengah: | 0
Diameter Ekor: | 13.66 | Diameter Ekor: | 0
Kelurusan Aktual: | 0.2000/1000 | Kelurusan Aktual: | 0
Panjang Aktual: | 3430 | Panjang Aktual: | 0
Berat FG: | 71 | Berat FG: | 0
QTY (Pcs): | 18 | QTY (Pcs): | 0
Judgement: | NOT GOOD | Judgement: | WASTE
Visual: | OS | Visual:
Created By: | Kriemhilde Alina | Created By: | Kriemhilde Alina
Created At: | 2023-12-07 22:47:07 | Created At: | 2023-12-07 22:47:19
Edited By: |  | Edited By:
Edited At: |  | Edited At: | 2023-12-07 22:47:19
Bundle No: | 3 | Bundle No: | 4
Coil No: | 1 | Coil No: | 1
Coil Weight: | 1981 | Coil Weight: | 1981
No. Leburan: | 2323080-D112370120001 | No. Leburan: | 2323080-D112370120001
Area: | A | Area: | A
Dies Number: | 0 | Dies Number: | 0
Diameter Ujung: | 0 | Diameter Ujung: | 0
Diameter Tengah: | 0 | Diameter Tengah: | 0
Diameter Ekor: | 0 | Diameter Ekor: | 0
Kelurusan Aktual: | 0 | Kelurusan Aktual: | 0
Panjang Aktual: | 0 | Panjang Aktual: | 0
Berat FG: | 0 | Berat FG: | 0
QTY (Pcs): | 0 | QTY (Pcs): | 0
Judgement: | WASTE | Judgement: | WASTE
Visual: |  | Visual:
Created By: | Kriemhilde Alina | Created By: | Kriemhilde Alina
Created At: | 2023-12-07 22:47:30 | Created At: | 2023-12-07 22:47:41
Edited By: |  | Edited By:
Edited At: |  | Edited At: | 2023-12-07 22:47:41
Bundle No: | 5
Coil No: | 1
Coil Weight: | 1981
No. Leburan: | 2323080-D112370120001
Area: | A
Dies Number: | 0
Diameter Ujung: | 0
Diameter Tengah: | 0
Diameter Ekor: | 0
Kelurusan Aktual: | 0
Panjang Aktual: | 0
Berat FG: | 0
QTY (Pcs): | 0
Judgement: | WASTE
Visual:
Created By: | Kriemhilde Alina
Created At: | 2023-12-07 22:47:51
Edited By:
Edited At:

## Downtime Record
No. | Start | End | Duration | Reason | Remarks
1 | 2023-12-07 21:23:03 | 2023-12-07 21:36:24 | 13 min 21 sec | management ¦ Pointing / Roll / Bubut/Sambung Coil
2 | 2023-12-07 21:36:39 | 2023-12-07 21:37:39 | 1 min 0 sec | management ¦ Setting Awal
3 | 2023-12-07 21:37:59 | 2023-12-07 21:38:24 | 25 sec | management ¦ Setting Awal
4 | 2023-12-07 21:38:34 | 2023-12-07 21:38:39 | 5 sec | management ¦ Setting Awal
5 | 2023-12-07 21:39:09 | 2023-12-07 21:39:44 | 35 sec | management ¦ Setting Awal
6 | 2023-12-07 21:40:14 | 2023-12-07 21:40:54 | 40 sec | management ¦ Setting Awal
7 | 2023-12-07 21:41:04 | 2023-12-07 21:41:29 | 25 sec | management ¦ Setting Awal
8 | 2023-12-07 21:41:44 | 2023-12-07 22:01:01 | 19 min 17 sec | management ¦ Setting Awal
9 | 2023-12-07 22:01:11 | 2023-12-07 22:02:56 | 1 min 45 sec | management ¦ Setting Awal
10 | 2023-12-07 22:03:06 | 2023-12-07 22:04:51 | 1 min 45 sec | management ¦ Setting Awal
11 | 2023-12-07 22:05:46 | 2023-12-07 22:05:56 | 10 sec | management ¦ System Error
12 | 2023-12-07 22:06:26 | 2023-12-07 22:08:56 | 2 min 30 sec | waste ¦ Tunggu Informasi Atasan/Dept Terkait
13 | 2023-12-07 22:09:21 | 2023-12-07 22:35:14 | 25 min 53 sec | waste ¦ Tunggu Informasi Atasan/Dept Terkait
14 | 2023-12-07 22:35:44 | 2023-12-07 22:37:14 | 1 min 30 sec | management ¦ Setting Pergantian Coil/Material (Cutting Awal/akhir Coil)
15 | 2023-12-07 22:37:29 | 2023-12-07 22:37:54 | 25 sec | management ¦ Setting Pergantian Coil/Material (Cutting Awal/akhir Coil)