## Workorder Data
WO Number: | WO/2023/03448
Production Plan: | 554 | Performance: | 83.26 %
Process duration: | 2199 | Availability: | 46.57 %
|  | Quality: | 98.65 %
Total Production: | 524
Good: | 517 | OEE: | 38.25 %
Not Good: | 7
Total Downtime: | 1 Days 11 Hours 15 Mins 22 Secs
Management: | 9 Hours 24 Mins 59 Secs
Waste: | 1 Hours 36 Mins 2 Secs
Created By: | Gertraud Ottomar | Processed By: | Friedhelm Sibylle
Created At: | 2023-12-06 09:57:21 | Start Time: | 2023-12-06 22:45:41
Edited By: | Gertraud Ottomar | End Time: | 2023-12-08 11:24:49
Edited At: | 2023-12-08 11:21:23
Supplier: | Kris-Marvin | Customer: | Bergeron SA
Grade: | S45C | Straightness Std: | 0.20/400mm
Diameter: | 18 | size: | 16 X 2500
QTY (Kg): | 2186 | Tolerance: | (+0 , -0.04)
QTY (Coil): | 1 | Reduction Rate: | 20.99
QTY (Bundle): | 7 | Shape: | Round
|  | QTY (Kg): | 500
Remarks: | (*Note : Cutting CMI 2 sisi) | QTY (Pcs): | 127
|  | Chamfer: | Yes
|  | Color: | KUNING (YELLOW 108)
|  | Machine: | MC-004

## Production Report
Bundle No: | 1 | Bundle No: | 2
Coil No: | 1 | Coil No: | 1
Coil Weight: | 2186 | Coil Weight: | 2186
No. Leburan: | E12304887XX-G2309739-1 | No. Leburan: | E12304887XX-G2309739-1
Area: | F | Area: | F
Dies Number: | C-16.000(-90)-19-WT | Dies Number: | C-16.000(-90)-19-WT
Diameter Ujung: | 15.964 | Diameter Ujung: | 15.97
Diameter Tengah: | 15.985 | Diameter Tengah: | 15.989
Diameter Ekor: | 15.97 | Diameter Ekor: | 15.972
Kelurusan Aktual: | 0.16/400 | Kelurusan Aktual: | 0.16/400
Panjang Aktual: | 2520 | Panjang Aktual: | 2520
Berat FG: | 500 | Berat FG: | 500
QTY (Pcs): | 127 | QTY (Pcs): | 127
Judgement: | GOOD | Judgement: | GOOD
Visual: | OK | Visual: | OK
Created By: | Veit Hiltrud | Created By: | Veit Hiltrud
Created At: | 2023-12-07 13:43:49 | Created At: | 2023-12-07 13:45:32
Edited By: | Veit Hiltrud | Edited By: | Veit Hiltrud
Edited At: | 2023-12-08 08:53:53 | Edited At: | 2023-12-08 08:52:56
Bundle No: | 3 | Bundle No: | 4
Coil No: | 1 | Coil No: | 1
Coil Weight: | 2186 | Coil Weight: | 2186
No. Leburan: | E12304887XX-G2309739-1 | No. Leburan: | E12304887XX-G2309739-1
Area: | F | Area: | F
Dies Number: | C-16.000(-90)-19-WT | Dies Number: | C-16.000(-90)-19-WT
Diameter Ujung: | 15.973 | Diameter Ujung: | 15.976
Diameter Tengah: | 15.992 | Diameter Tengah: | 15.992
Diameter Ekor: | 15.974 | Diameter Ekor: | 15.975
Kelurusan Aktual: | 0.16/400 | Kelurusan Aktual: | 0.16/400
Panjang Aktual: | 2520 | Panjang Aktual: | 2520
Berat FG: | 500 | Berat FG: | 539
QTY (Pcs): | 127 | QTY (Pcs): | 136
Judgement: | GOOD | Judgement: | GOOD
Visual: | OK | Visual: | OK
Created By: | Veit Hiltrud | Created By: | Veit Hiltrud
Created At: | 2023-12-07 14:26:03 | Created At: | 2023-12-07 14:34:49
Edited By: | Veit Hiltrud | Edited By: | Veit Hiltrud
Edited At: | 2023-12-08 08:52:04 | Edited At: | 2023-12-08 11:17:57
Bundle No: | 5 | Bundle No: | 6
Coil No: | 1 | Coil No: | 1
Coil Weight: | 2186 | Coil Weight: | 2186
No. Leburan: | E12304887XX-G2309739-1 | No. Leburan: | E12304887XX-G2309739-1
Area: | F | Area: | F
Dies Number: | 0 | Dies Number: | 0
Diameter Ujung: | 0 | Diameter Ujung: | 0
Diameter Tengah: | 0 | Diameter Tengah: | 0
Diameter Ekor: | 0 | Diameter Ekor: | 0
Kelurusan Aktual: | 0 | Kelurusan Aktual: | 0
Panjang Aktual: | 0 | Panjang Aktual: | 0
Berat FG: | 30 | Berat FG: | 0
QTY (Pcs): | 7 | QTY (Pcs): | 0
Judgement: | NOT GOOD | Judgement: | WASTE
Visual: | PO | Visual:
Created By: | Veit Hiltrud | Created By: | Veit Hiltrud
Created At: | 2023-12-07 14:35:43 | Created At: | 2023-12-08 08:50:54
Edited By: |  | Edited By:
Edited At: |  | Edited At: | 2023-12-08 08:50:54
Bundle No: | 7
Coil No: | 1
Coil Weight: | 2186
No. Leburan: | E12304887XX-G2309739-1
Area: | F
Dies Number: | 0
Diameter Ujung: | 0
Diameter Tengah: | 0
Diameter Ekor: | 0
Kelurusan Aktual: | 0
Panjang Aktual: | 0
Berat FG: | 0
QTY (Pcs): | 0
Judgement: | WASTE
Visual:
Created By: | Veit Hiltrud
Created At: | 2023-12-08 08:51:13
Edited By:
Edited At:

## Downtime Record
No. | Start | End | Duration | Reason | Remarks
1 | 2023-12-06 22:45:41 | 2023-12-07 00:00:02 | 74 min 21 sec | off ¦ Off Production
2 | 2023-12-07 00:00:02 | 2023-12-07 07:00:02 | 420 min 0 sec | off ¦ Off Production
3 | 2023-12-07 07:00:02 | 2023-12-07 07:09:49 | 9 min 47 sec | management ¦ Briefing | brifing 5 mnit ,Cek mesin dan shotblast 4 menit
4 | 2023-12-07 07:10:05 | 2023-12-07 08:34:22 | 84 min 17 sec | management ¦ Cutting Manual
5 | 2023-12-07 08:34:38 | 2023-12-07 08:34:52 | 14 sec | management ¦ Setting Awal
6 | 2023-12-07 08:35:08 | 2023-12-07 08:56:23 | 21 min 15 sec | management ¦ Setting Awal
7 | 2023-12-07 08:56:39 | 2023-12-07 09:06:23 | 9 min 44 sec | management ¦ Setting Awal
8 | 2023-12-07 09:06:39 | 2023-12-07 09:07:40 | 1 min 1 sec | management ¦ System Error
9 | 2023-12-07 09:07:54 | 2023-12-07 09:08:38 | 44 sec | management ¦ System Error
10 | 2023-12-07 09:09:24 | 2023-12-07 09:10:08 | 44 sec | management ¦ System Error
11 | 2023-12-07 09:10:24 | 2023-12-07 09:10:38 | 14 sec | management ¦ System Error
12 | 2023-12-07 09:11:08 | 2023-12-07 09:12:39 | 1 min 31 sec | management ¦ System Error
13 | 2023-12-07 09:13:09 | 2023-12-07 09:41:39 | 28 min 30 sec | management ¦ Cek Setting (Drawing-Cutting-Polishing)
14 | 2023-12-07 09:41:55 | 2023-12-07 09:42:09 | 14 sec | management ¦ System Error
15 | 2023-12-07 09:42:25 | 2023-12-07 09:42:39 | 14 sec | management ¦ System Error
16 | 2023-12-07 09:42:55 | 2023-12-07 09:53:25 | 10 min 30 sec | waste ¦ Trouble Dies ¦ Bongkar Pasang Dies
17 | 2023-12-07 09:53:39 | 2023-12-07 09:57:41 | 4 min 2 sec | waste ¦ Trouble Polsihing/Two Roll ¦ Setting Ulang Kelurusan
18 | 2023-12-07 09:57:55 | 2023-12-07 10:05:10 | 7 min 15 sec | waste ¦ Ganti Pipa Guide Drawing - Polishing
19 | 2023-12-07 10:07:55 | 2023-12-07 10:08:11 | 16 sec | management ¦ System Error
20 | 2023-12-07 10:08:41 | 2023-12-07 10:08:55 | 14 sec | management ¦ System Error
21 | 2023-12-07 10:11:56 | 2023-12-07 10:13:26 | 1 min 30 sec | management ¦ System Error
22 | 2023-12-07 10:14:10 | 2023-12-07 10:15:26 | 1 min 16 sec | management ¦ System Error
23 | 2023-12-07 10:17:57 | 2023-12-07 10:18:11 | 14 sec | management ¦ System Error
24 | 2023-12-07 10:18:25 | 2023-12-07 10:18:55 | 30 sec | management ¦ System Error
25 | 2023-12-07 10:19:41 | 2023-12-07 10:19:55 | 14 sec | management ¦ System Error
26 | 2023-12-07 10:20:42 | 2023-12-07 10:21:26 | 44 sec | management ¦ System Error
27 | 2023-12-07 10:25:41 | 2023-12-07 10:26:41 | 1 min 0 sec | management ¦ System Error
28 | 2023-12-07 10:27:41 | 2023-12-07 10:28:11 | 30 sec | management ¦ System Error
29 | 2023-12-07 10:29:11 | 2023-12-07 10:54:27 | 25 min 16 sec | waste ¦ Trouble Dies ¦ Bongkar Pasang Dies
30 | 2023-12-07 10:54:41 | 2023-12-07 11:06:11 | 11 min 30 sec | waste ¦ Trouble Polsihing/Two Roll ¦ Gosok Nylon
31 | 2023-12-07 11:06:58 | 2023-12-07 11:16:28 | 9 min 30 sec | waste ¦ Trouble Dies ¦ Bongkar Pasang Dies
32 | 2023-12-07 11:17:28 | 2023-12-07 11:17:42 | 14 sec | management ¦ System Error
33 | 2023-12-07 11:20:57 | 2023-12-07 11:21:13 | 16 sec | management ¦ System Error
34 | 2023-12-07 11:21:27 | 2023-12-07 11:21:43 | 16 sec | management ¦ System Error
35 | 2023-12-07 11:23:27 | 2023-12-07 11:23:44 | 17 sec | waste ¦ System Error
36 | 2023-12-07 11:27:42 | 2023-12-07 11:29:57 | 2 min 15 sec | waste ¦ Trouble Polsihing/Two Roll ¦ Setting Ulang Kelurusan
37 | 2023-12-07 11:30:02 | 2023-12-07 12:30:02 | 60 min 0 sec | off ¦ Istirahat
38 | 2023-12-07 12:30:02 | 2023-12-07 12:43:14 | 13 min 12 sec | waste ¦ Trouble Dies ¦ Bongkar Pasang Dies
39 | 2023-12-07 12:43:30 | 2023-12-07 12:44:45 | 1 min 15 sec | management ¦ System Error
40 | 2023-12-07 12:45:31 | 2023-12-07 12:45:45 | 14 sec | management ¦ System Error
41 | 2023-12-07 12:46:01 | 2023-12-07 12:52:16 | 6 min 15 sec | waste ¦ Trouble Polsihing/Two Roll ¦ Setting Ulang Kelurusan
42 | 2023-12-07 12:53:00 | 2023-12-07 12:59:00 | 6 min 0 sec | waste ¦ Trouble Polsihing/Two Roll ¦ Gosok Nylon
43 | 2023-12-07 13:01:00 | 2023-12-07 13:01:30 | 30 sec | management ¦ System Error
44 | 2023-12-07 13:02:46 | 2023-12-07 13:03:00 | 14 sec | management ¦ System Error
45 | 2023-12-07 13:08:32 | 2023-12-07 13:08:46 | 14 sec | management ¦ System Error
46 | 2023-12-07 13:13:31 | 2023-12-07 13:13:45 | 14 sec | management ¦ System Error
47 | 2023-12-07 13:15:17 | 2023-12-07 13:15:31 | 14 sec | management ¦ System Error
48 | 2023-12-07 13:17:46 | 2023-12-07 13:18:00 | 14 sec | management ¦ System Error
49 | 2023-12-07 13:20:02 | 2023-12-07 13:20:16 | 14 sec | management ¦ System Error
50 | 2023-12-07 13:28:32 | 2023-12-07 13:28:46 | 14 sec | management ¦ System Error
51 | 2023-12-07 13:37:32 | 2023-12-07 13:37:46 | 14 sec | management ¦ System Error
52 | 2023-12-07 13:38:32 | 2023-12-07 13:38:46 | 14 sec | management ¦ System Error
53 | 2023-12-07 13:42:33 | 2023-12-07 13:42:47 | 14 sec | management ¦ System Error
54 | 2023-12-07 13:44:47 | 2023-12-07 15:51:50 | 127 min 3 sec | management ¦ Cutting Manual | hasil cutting burry
55 | 2023-12-07 15:52:20 | 2023-12-07 16:00:02 | 7 min 42 sec | management ¦ Bersih-bersih Area
56 | 2023-12-07 16:00:02 | 2023-12-07 18:00:02 | 120 min 0 sec | off ¦ Off Production
57 | 2023-12-07 18:00:02 | 2023-12-07 19:00:02 | 60 min 0 sec | off ¦ Off Production
58 | 2023-12-07 19:00:02 | 2023-12-08 00:00:02 | 300 min 0 sec | off ¦ Off Production
59 | 2023-12-08 00:00:02 | 2023-12-08 07:00:02 | 420 min 0 sec | off ¦ Off Production
60 | 2023-12-08 07:00:02 | 2023-12-08 07:10:53 | 10 min 51 sec | management ¦ Briefing | Brifing 4 menit , cek shotblast 3 menit, cek mesin 3 menit
61 | 2023-12-08 07:11:23 | 2023-12-08 11:20:44 | 249 min 21 sec | management ¦ Cutting Manual