## Workorder Data
WO Number: | WO/2023/03451
Production Plan: | 2810 | Performance: | 94.46 %
Process duration: | 934 | Availability: | 92.27 %
|  | Quality: | 98.99 %
Total Production: | 2802
Good: | 2774 | OEE: | 86.28 %
Not Good: | 28
Total Downtime: | 10 Hours 36 Mins 4 Secs
Management: | 2 Hours 10 Mins 27 Secs
Waste: | 25 min 37 sec
Created By: | Gertraud Ottomar | Processed By: | Kriemhilde Alina
Created At: | 2023-12-06 17:26:36 | Start Time: | 2023-12-06 22:18:52
Edited By: |  | End Time: | 2023-12-07 13:53:25
Edited At:
Supplier: | Kris-Marvin | Customer: | Grenier S.A.
Grade: | S35C | Straightness Std: | 0
Diameter: | 15 | size: | 12.57 X 4000
QTY (Kg): | 10949 | Tolerance: | (+0.02 , -0.02)
QTY (Coil): | 5 | Reduction Rate: | 29.78
QTY (Bundle): | 14 | Shape: | Round
|  | QTY (Kg): | 1000
Remarks: | (NOTE: WRAPPING & PLASTIK PUTIH (CHINA STEEL) (*NEXT PROSES ECT) | QTY (Pcs): | 257
|  | Chamfer: | No
|  | Color: | INDIGO BLUE (8502)--2 Sisi
|  | Machine: | MC-002

## Production Report
Bundle No: | 1 | Bundle No: | 2
Coil No: | 2 | Coil No: | 2
Coil Weight: | 2196 | Coil Weight: | 2196
No. Leburan: | S12305525XX-G2309335-5 | No. Leburan: | S12305525XX-G2309335-5
Area: | G | Area: | G
Dies Number: | C-12.570(-40)-08-TF | Dies Number: | C-12.570(-40)-08-TF
Diameter Ujung: | 12.554 | Diameter Ujung: | 12.55
Diameter Tengah: | 12.576 | Diameter Tengah: | 12.577
Diameter Ekor: | 12.556 | Diameter Ekor: | 12.551
Kelurusan Aktual: | 0 | Kelurusan Aktual: | 0
Panjang Aktual: | 4020 | Panjang Aktual: | 4020
Berat FG: | 1000 | Berat FG: | 1000
QTY (Pcs): | 257 | QTY (Pcs): | 257
Judgement: | GOOD | Judgement: | GOOD
Visual: | OK | Visual: | OK
Created By: | Kristiane Constanze | Created By: | Kristiane Constanze
Created At: | 2023-12-07 07:50:08 | Created At: | 2023-12-07 08:12:59
Edited By: |  | Edited By:
Edited At: |  | Edited At: | 2023-12-07 08:12:59
Bundle No: | 3 | Bundle No: | 4
Coil No: | 1 | Coil No: | 1
Coil Weight: | 2195 | Coil Weight: | 2195
No. Leburan: | S12305525XX-G2309335-4 | No. Leburan: | S12305525XX-G2309335-4
Area: | G | Area: | G
Dies Number: | C-12.570(-40)-08-TF | Dies Number: | C-12.570(-40)-08-TF
Diameter Ujung: | 12.552 | Diameter Ujung: | 12.55
Diameter Tengah: | 12.577 | Diameter Tengah: | 12.575
Diameter Ekor: | 12.552 | Diameter Ekor: | 12.551
Kelurusan Aktual: | 0 | Kelurusan Aktual: | 0
Panjang Aktual: | 4020 | Panjang Aktual: | 4020
Berat FG: | 1000 | Berat FG: | 1000
QTY (Pcs): | 257 | QTY (Pcs): | 257
Judgement: | GOOD | Judgement: | GOOD
Visual: | OK | Visual: | OK
Created By: | Kristiane Constanze | Created By: | Kristiane Constanze
Created At: | 2023-12-07 08:48:46 | Created At: | 2023-12-07 09:14:53
Edited By: |  | Edited By:
Edited At: |  | Edited At: | 2023-12-07 09:14:53
Bundle No: | 5 | Bundle No: | 6
Coil No: | 4 | Coil No: | 4
Coil Weight: | 2190 | Coil Weight: | 2190
No. Leburan: | S12306639XX-G2311871-11 | No. Leburan: | S12306639XX-G2311871-11
Area: | G | Area: | G
Dies Number: | C-12.570(-40)-08-TF | Dies Number: | C-12.570(-40)-08-TF
Diameter Ujung: | 12.547 | Diameter Ujung: | 12.55
Diameter Tengah: | 12.575 | Diameter Tengah: | 12.578
Diameter Ekor: | 12.55 | Diameter Ekor: | 12.551
Kelurusan Aktual: | 0 | Kelurusan Aktual: | 0
Panjang Aktual: | 4020 | Panjang Aktual: | 4020
Berat FG: | 1000 | Berat FG: | 1000
QTY (Pcs): | 257 | QTY (Pcs): | 257
Judgement: | GOOD | Judgement: | GOOD
Visual: | OK | Visual: | OK
Created By: | Kristiane Constanze | Created By: | Kristiane Constanze
Created At: | 2023-12-07 09:51:47 | Created At: | 2023-12-07 10:17:06
Edited By: |  | Edited By: | Rochus Margareta
Edited At: |  | Edited At: | 2023-12-08 15:47:13
Bundle No: | 7 | Bundle No: | 8
Coil No: | 5 | Coil No: | 5
Coil Weight: | 2192 | Coil Weight: | 2192
No. Leburan: | S12306639XX-G2311871-10 | No. Leburan: | S12306639XX-G2311871-10
Area: | G | Area: | G
Dies Number: | C-12.570(-40)-08-TF | Dies Number: | C-12.570(-40)-08-TF
Diameter Ujung: | 12.55 | Diameter Ujung: | 12.55
Diameter Tengah: | 12.578 | Diameter Tengah: | 12.576
Diameter Ekor: | 12.551 | Diameter Ekor: | 12.551
Kelurusan Aktual: | 0 | Kelurusan Aktual: | 0
Panjang Aktual: | 4020 | Panjang Aktual: | 4020
Berat FG: | 1000 | Berat FG: | 1000
QTY (Pcs): | 257 | QTY (Pcs): | 257
Judgement: | GOOD | Judgement: | GOOD
Visual: | OK | Visual: | OK
Created By: | Kristiane Constanze | Created By: | Kristiane Constanze
Created At: | 2023-12-07 10:59:34 | Created At: | 2023-12-07 11:25:13
Edited By: |  | Edited By:
Edited At: |  | Edited At: | 2023-12-07 11:25:13
Bundle No: | 9 | Bundle No: | 10
Coil No: | 3 | Coil No: | 3
Coil Weight: | 2176 | Coil Weight: | 2176
No. Leburan: | S12306639XX-G2311871-14 | No. Leburan: | S12306639XX-G2311871-14
Area: | G | Area: | G
Dies Number: | C-12.570(-40)-08-TF | Dies Number: | C-12.570(-40)-08-TF
Diameter Ujung: | 12.55 | Diameter Ujung: | 12.55
Diameter Tengah: | 12.575 | Diameter Tengah: | 12.576
Diameter Ekor: | 12.552 | Diameter Ekor: | 12.551
Kelurusan Aktual: | 0 | Kelurusan Aktual: | 0
Panjang Aktual: | 4020 | Panjang Aktual: | 4020
Berat FG: | 1000 | Berat FG: | 1000
QTY (Pcs): | 257 | QTY (Pcs): | 257
Judgement: | GOOD | Judgement: | GOOD
Visual: | OK | Visual: | OK
Created By: | Kristiane Constanze | Created By: | Kristiane Constanze
Created At: | 2023-12-07 13:01:50 | Created At: | 2023-12-07 13:28:52
Edited By: |  | Edited By:
Edited At: |  | Edited At: | 2023-12-07 13:28:52
Bundle No: | 11 | Bundle No: | 12
Coil No: | 3 | Coil No: | 3
Coil Weight: | 2176 | Coil Weight: | 2176
No. Leburan: | S12306639XX-G2311871-14 | No. Leburan: | S12306639XX-G2311871-14
Area: | G | Area: | G
Dies Number: | C-12.570(-40)-08-TF | Dies Number: | C-12.570(-40)-08-TF
Diameter Ujung: | 12.55 | Diameter Ujung: | 12.55
Diameter Tengah: | 12.577 | Diameter Tengah: | 12.577
Diameter Ekor: | 12.552 | Diameter Ekor: | 12.551
Kelurusan Aktual: | 0 | Kelurusan Aktual: | 0
Panjang Aktual: | 4020 | Panjang Aktual: | 4020
Berat FG: | 794 | Berat FG: | 109
QTY (Pcs): | 204 | QTY (Pcs): | 28
Judgement: | GOOD | Judgement: | NOT GOOD
Visual: | OK | Visual: | PO
Created By: | Kristiane Constanze | Created By: | Kristiane Constanze
Created At: | 2023-12-07 13:51:55 | Created At: | 2023-12-07 13:52:45
Edited By: |  | Edited By:
Edited At: |  | Edited At: | 2023-12-07 13:52:45
Bundle No: | 13 | Bundle No: | 14
Coil No: | 3 | Coil No: | 3
Coil Weight: | 2176 | Coil Weight: | 2176
No. Leburan: | S12306639XX-G2311871-14 | No. Leburan: | S12306639XX-G2311871-14
Area: | G | Area: | G
Dies Number: | 0 | Dies Number: | 0
Diameter Ujung: | 0 | Diameter Ujung: | 0
Diameter Tengah: | 0 | Diameter Tengah: | 0
Diameter Ekor: | 0 | Diameter Ekor: | 0
Kelurusan Aktual: | 0 | Kelurusan Aktual: | 0
Panjang Aktual: | 0 | Panjang Aktual: | 0
Berat FG: | 0 | Berat FG: | 0
QTY (Pcs): | 0 | QTY (Pcs): | 0
Judgement: | WASTE | Judgement: | WASTE
Visual: |  | Visual:
Created By: | Kristiane Constanze | Created By: | Kristiane Constanze
Created At: | 2023-12-07 13:52:57 | Created At: | 2023-12-07 13:53:17
Edited By: |  | Edited By:
Edited At: |  | Edited At: | 2023-12-07 13:53:17

## Downtime Record
No. | Start | End | Duration | Reason | Remarks
1 | 2023-12-06 22:18:52 | 2023-12-06 22:55:17 | 36 min 25 sec | management ¦ Pointing / Roll / Bubut/Sambung Coil | pisau bubut tumpul
2 | 2023-12-06 22:55:52 | 2023-12-06 22:59:02 | 3 min 10 sec | management ¦ Setting Awal
3 | 2023-12-06 22:59:37 | 2023-12-06 22:59:47 | 10 sec | management ¦ Setting Awal
4 | 2023-12-06 23:00:17 | 2023-12-06 23:00:32 | 15 sec | management ¦ Setting Awal
5 | 2023-12-06 23:01:22 | 2023-12-06 23:04:07 | 2 min 45 sec | management ¦ Setting Awal
6 | 2023-12-06 23:04:22 | 2023-12-06 23:04:52 | 30 sec | management ¦ Setting Awal
7 | 2023-12-06 23:05:02 | 2023-12-06 23:19:04 | 14 min 2 sec | management ¦ Setting Awal
8 | 2023-12-06 23:19:54 | 2023-12-06 23:20:54 | 1 min 0 sec | management ¦ Setting Awal
9 | 2023-12-06 23:22:59 | 2023-12-06 23:24:54 | 1 min 55 sec | management ¦ Setting Awal
10 | 2023-12-06 23:25:04 | 2023-12-06 23:25:29 | 25 sec | management ¦ Setting Awal
11 | 2023-12-06 23:31:55 | 2023-12-07 00:00:02 | 28 min 7 sec | management ¦ Bersih-bersih Area
12 | 2023-12-07 00:00:02 | 2023-12-07 07:00:02 | 420 min 0 sec | off ¦ Off Production
13 | 2023-12-07 07:00:02 | 2023-12-07 07:13:48 | 13 min 46 sec | waste ¦ Setting Ulang (Drawing - Cutting - Polishing)
14 | 2023-12-07 07:13:58 | 2023-12-07 07:16:39 | 2 min 41 sec | waste ¦ Ganti Pipa Guide Drawing - Polishing
15 | 2023-12-07 07:16:49 | 2023-12-07 07:25:39 | 8 min 50 sec | waste ¦ Ganti Pipa Guide Drawing - Polishing
16 | 2023-12-07 07:25:49 | 2023-12-07 07:26:09 | 20 sec | waste ¦ Ganti Pipa Guide Drawing - Polishing
17 | 2023-12-07 07:26:34 | 2023-12-07 07:26:49 | 15 sec | management ¦ System Error
18 | 2023-12-07 08:14:13 | 2023-12-07 08:21:39 | 7 min 26 sec | management ¦ Pointing / Roll / Bubut/Sambung Coil
19 | 2023-12-07 08:22:09 | 2023-12-07 08:22:19 | 10 sec | management ¦ Pointing / Roll / Bubut/Sambung Coil
20 | 2023-12-07 08:22:34 | 2023-12-07 08:22:39 | 5 sec | management ¦ System Error
21 | 2023-12-07 09:19:24 | 2023-12-07 09:28:44 | 9 min 20 sec | management ¦ Pointing / Roll / Bubut/Sambung Coil
22 | 2023-12-07 09:29:04 | 2023-12-07 09:29:15 | 11 sec | management ¦ System Error
23 | 2023-12-07 09:29:30 | 2023-12-07 09:29:35 | 5 sec | management ¦ System Error
24 | 2023-12-07 10:26:35 | 2023-12-07 10:40:36 | 14 min 1 sec | management ¦ Pointing / Roll / Bubut/Sambung Coil
25 | 2023-12-07 10:41:12 | 2023-12-07 10:41:22 | 10 sec | management ¦ System Error
26 | 2023-12-07 10:41:27 | 2023-12-07 10:41:37 | 10 sec | management ¦ System Error
27 | 2023-12-07 11:30:02 | 2023-12-07 12:30:02 | 60 min 0 sec | off ¦ Istirahat
28 | 2023-12-07 12:30:02 | 2023-12-07 12:32:21 | 2 min 19 sec | management ¦ System Error
29 | 2023-12-07 12:41:12 | 2023-12-07 12:48:18 | 7 min 6 sec | management ¦ Pointing / Roll / Bubut/Sambung Coil
30 | 2023-12-07 12:48:33 | 2023-12-07 12:48:43 | 10 sec | management ¦ System Error
31 | 2023-12-07 12:48:58 | 2023-12-07 12:49:03 | 5 sec | management ¦ System Error
32 | 2023-12-07 13:00:19 | 2023-12-07 13:00:29 | 10 sec | management ¦ System Error