## Workorder Data
WO Number: | WO/2023/03453
Production Plan: | 470 | Performance: | 52.13 %
Process duration: | 244 | Availability: | 86.35 %
|  | Quality: | 97.4 %
Total Production: | 474
Good: | 462 | OEE: | 43.84 %
Not Good: | 12
Total Downtime: | 2 Hours 42 Mins 32 Secs
Management: | 12 min 0 sec
Waste: | 13 min 45 sec
Created By: | Gertraud Ottomar | Processed By: | Veit Hiltrud
Created At: | 2023-12-06 16:39:29 | Start Time: | 2023-12-08 11:25:14
Edited By: |  | End Time: | 2023-12-08 15:29:25
Edited At:
Supplier: | Kris-Marvin | Customer: | Dion et Fils
Grade: | S40C | Straightness Std: | 0.20/400mm
Diameter: | 17 | size: | 16.1 X 3000
QTY (Kg): | 2251 | Tolerance: | (+0 , -0.04)
QTY (Coil): | 1 | Reduction Rate: | 10.31
QTY (Bundle): | 5 | Shape: | Round
|  | QTY (Kg): | 1000
Remarks: |  | QTY (Pcs): | 209
|  | Chamfer: | No
|  | Color: | ORANGE (ORANGE 8006)
|  | Machine: | MC-004

## Production Report
Bundle No: | 1 | Bundle No: | 2
Coil No: | 1 | Coil No: | 1
Coil Weight: | 2251 | Coil Weight: | 2251
No. Leburan: | 13360356-582863-002 | No. Leburan: | 13360356-582863-002
Area: | F | Area: | F
Dies Number: | C-16.100-(080)-06-TF | Dies Number: | C-16.100-(080)-06-TF
Diameter Ujung: | 16.03 | Diameter Ujung: | 16.05
Diameter Tengah: | 16.075 | Diameter Tengah: | 16.075
Diameter Ekor: | 16.045 | Diameter Ekor: | 16.034
Kelurusan Aktual: | 0.16/400 | Kelurusan Aktual: | 0.16/400
Panjang Aktual: | 3020 | Panjang Aktual: | 3020
Berat FG: | 1002 | Berat FG: | 1214
QTY (Pcs): | 209 | QTY (Pcs): | 253
Judgement: | GOOD | Judgement: | GOOD
Visual: | OK | Visual: | OK
Created By: | Veit Hiltrud | Created By: | Veit Hiltrud
Created At: | 2023-12-08 14:49:22 | Created At: | 2023-12-08 15:19:18
Edited By: |  | Edited By:
Edited At: |  | Edited At: | 2023-12-08 15:19:18
Bundle No: | 3 | Bundle No: | 3
Coil No: | 1 | Coil No: | 1
Coil Weight: | 2251 | Coil Weight: | 2251
No. Leburan: | 13360356-582863-002 | No. Leburan: | 13360356-582863-002
Area: | F | Area: | F
Dies Number: | C-16.100-(080)-06-TF | Dies Number: | C-16.100-(080)-06-TF
Diameter Ujung: | 16.034 | Diameter Ujung: | 16.034
Diameter Tengah: | 16.069 | Diameter Tengah: | 16.069
Diameter Ekor: | 16.045 | Diameter Ekor: | 16.045
Kelurusan Aktual: | 0 | Kelurusan Aktual: | 0
Panjang Aktual: | 3020 | Panjang Aktual: | 3020
Berat FG: | 20 | Berat FG: | 20
QTY (Pcs): | 4 | QTY (Pcs): | 4
Judgement: | NOT GOOD | Judgement: | NOT GOOD
Visual: | PO | Visual: | PO
Created By: | Veit Hiltrud | Created By: | Veit Hiltrud
Created At: | 2023-12-08 15:21:41 | Created At: | 2023-12-08 15:21:41
Edited By: |  | Edited By:
Edited At: |  | Edited At: | 2023-12-08 15:21:41
Bundle No: | 3
Coil No: | 1
Coil Weight: | 2251
No. Leburan: | 13360356-582863-002
Area: | F
Dies Number: | C-16.100-(080)-06-TF
Diameter Ujung: | 16.034
Diameter Tengah: | 16.069
Diameter Ekor: | 16.045
Kelurusan Aktual: | 0
Panjang Aktual: | 3020
Berat FG: | 20
QTY (Pcs): | 4
Judgement: | NOT GOOD
Visual: | PO
Created By: | Veit Hiltrud
Created At: | 2023-12-08 15:21:41
Edited By:
Edited At:

## Downtime Record
No. | Start | End | Duration | Reason | Remarks
1 | 2023-12-08 11:25:14 | 2023-12-08 11:30:02 | 4 min 48 sec | management ¦ Setting Awal
2 | 2023-12-08 11:30:02 | 2023-12-08 12:30:02 | 60 min 0 sec | off ¦ Istirahat
3 | 2023-12-08 12:30:02 | 2023-12-08 13:46:49 | 76 min 47 sec | off ¦ Istirahat | Jam 13.00 s/d 13.49 seting awal
4 | 2023-12-08 13:47:19 | 2023-12-08 13:48:35 | 1 min 16 sec | management ¦ Setting Awal
5 | 2023-12-08 13:48:49 | 2023-12-08 13:49:49 | 1 min 0 sec | management ¦ Setting Awal
6 | 2023-12-08 13:50:19 | 2023-12-08 13:51:34 | 1 min 15 sec | waste ¦ Ganti Pipa Guide Drawing - Polishing
7 | 2023-12-08 13:52:04 | 2023-12-08 13:56:35 | 4 min 31 sec | waste ¦ Setting Ulang (Drawing - Cutting - Polishing)
8 | 2023-12-08 13:57:05 | 2023-12-08 13:59:19 | 2 min 14 sec | waste ¦ Trouble Polsihing/Two Roll ¦ Setting Ulang Kelurusan
9 | 2023-12-08 13:59:49 | 2023-12-08 14:04:04 | 4 min 15 sec | waste ¦ Trouble Polsihing/Two Roll ¦ Setting Ulang Kelurusan
10 | 2023-12-08 14:05:35 | 2023-12-08 14:05:49 | 14 sec | management ¦ System Error
11 | 2023-12-08 14:06:35 | 2023-12-08 14:08:05 | 1 min 30 sec | waste ¦ Trouble Cutting ¦ Sensor Cutting Error
12 | 2023-12-08 14:09:19 | 2023-12-08 14:09:36 | 17 sec | management ¦ System Error
13 | 2023-12-08 14:12:50 | 2023-12-08 14:13:04 | 14 sec | management ¦ System Error
14 | 2023-12-08 14:16:19 | 2023-12-08 14:16:49 | 30 sec | management ¦ System Error
15 | 2023-12-08 14:19:09 | 2023-12-08 14:19:09 | 0 sec | management ¦ System Error
16 | 2023-12-08 14:20:20 | 2023-12-08 14:20:36 | 16 sec | management ¦ System Error
17 | 2023-12-08 14:21:04 | 2023-12-08 14:22:04 | 1 min 0 sec | management ¦ System Error
18 | 2023-12-08 14:25:21 | 2023-12-08 14:25:35 | 14 sec | management ¦ System Error
19 | 2023-12-08 14:35:05 | 2023-12-08 14:35:21 | 16 sec | management ¦ System Error
20 | 2023-12-08 14:35:51 | 2023-12-08 14:36:06 | 15 sec | management ¦ System Error
21 | 2023-12-08 14:38:06 | 2023-12-08 14:38:20 | 14 sec | management ¦ System Error
22 | 2023-12-08 14:40:36 | 2023-12-08 14:40:50 | 14 sec | management ¦ System Error
23 | 2023-12-08 14:42:37 | 2023-12-08 14:42:51 | 14 sec | management ¦ System Error
24 | 2023-12-08 14:43:05 | 2023-12-08 14:43:35 | 30 sec | management ¦ System Error
25 | 2023-12-08 14:44:51 | 2023-12-08 14:45:05 | 14 sec | management ¦ System Error
26 | 2023-12-08 14:51:37 | 2023-12-08 14:51:51 | 14 sec | management ¦ System Error
27 | 2023-12-08 14:54:13 | 2023-12-08 14:54:13 | 0 sec | management ¦ System Error