## Workorder Data
WO Number: | WO/2023/03457
Production Plan: | 1402 | Performance: | 87.3 %
Process duration: | 312 | Availability: | 62.53 %
|  | Quality: | 76.67 %
Total Production: | 1385
Good: | 1123 | OEE: | 41.85 %
Not Good: | 262
Total Downtime: | 3 Hours 27 Mins 35 Secs
Management: | 1 Hours 23 Mins 53 Secs
Waste: | 1 Hours 3 Mins 42 Secs
Created By: | Gertraud Ottomar | Processed By: | Alois Kasimir
Created At: | 2023-12-07 08:44:55 | Start Time: | 2023-12-07 16:03:20
Edited By: | Gertraud Ottomar | End Time: | 2023-12-07 21:15:38
Edited At: | 2023-12-07 21:12:08
Supplier: | Fay-Kihn | Customer: | Therrien
Grade: | SS400 | Straightness Std: | 0
Diameter: | 10 | size: | 9 X 3000
QTY (Kg): | 2101 | Tolerance: | (+0 , -0.03)
QTY (Coil): | 1 | Reduction Rate: | 19
QTY (Bundle): | 7 | Shape: | Round
|  | QTY (Kg): | 500
Remarks: | SECOND PROSES | QTY (Pcs): | 334
|  | Chamfer: | No
|  | Color: | TANPA PEWARNAAN
|  | Machine: | MC-003

## Production Report
Bundle No: | 1 | Bundle No: | 2
Coil No: | 1 | Coil No: | 1
Coil Weight: | 2101 | Coil Weight: | 2101
No. Leburan: | 11.10.H.297-140 | No. Leburan: | 11.10.H.297-140
Area: | Bahan Baku | Area: | Bahan Baku
Dies Number: | C-09.000-(0,005)-19-TF | Dies Number: | C-09.000-(0,005)-19-TF
Diameter Ujung: | 8.98 | Diameter Ujung: | 8.986
Diameter Tengah: | 8.984 | Diameter Tengah: | 8.992
Diameter Ekor: | 8.982 | Diameter Ekor: | 8.985
Kelurusan Aktual: | 0 | Kelurusan Aktual: | 0
Panjang Aktual: | 3020 | Panjang Aktual: | 3025
Berat FG: | 500 | Berat FG: | 500
QTY (Pcs): | 334 | QTY (Pcs): | 334
Judgement: | GOOD | Judgement: | GOOD
Visual: | OK | Visual: | OK
Created By: | Alois Kasimir | Created By: | Alois Kasimir
Created At: | 2023-12-07 19:42:48 | Created At: | 2023-12-07 20:11:38
Edited By: |  | Edited By:
Edited At: |  | Edited At: | 2023-12-07 20:11:38
Bundle No: | 3 | Bundle No: | 4
Coil No: | 1 | Coil No: | 1
Coil Weight: | 2101 | Coil Weight: | 2101
No. Leburan: | 11.10.H.297-140 | No. Leburan: | 11.10.H.297-140
Area: | Bahan Baku | Area: | Bahan Baku
Dies Number: | C-09.000-(0,005)-19-TF | Dies Number: | C-09.000-(0,005)-19-TF
Diameter Ujung: | 8.984 | Diameter Ujung: | 8.984
Diameter Tengah: | 8.99 | Diameter Tengah: | 8.988
Diameter Ekor: | 8.987 | Diameter Ekor: | 8.986
Kelurusan Aktual: | 0 | Kelurusan Aktual: | 0
Panjang Aktual: | 3025 | Panjang Aktual: | 3025
Berat FG: | 500 | Berat FG: | 181
QTY (Pcs): | 334 | QTY (Pcs): | 121
Judgement: | GOOD | Judgement: | GOOD
Visual: | OK | Visual: | OK
Created By: | Alois Kasimir | Created By: | Alois Kasimir
Created At: | 2023-12-07 20:47:33 | Created At: | 2023-12-07 21:13:34
Edited By: |  | Edited By:
Edited At: |  | Edited At: | 2023-12-07 21:13:34
Bundle No: | 5 | Bundle No: | 6
Coil No: | 1 | Coil No: | 1
Coil Weight: | 2101 | Coil Weight: | 2101
No. Leburan: | 11.10.H.297-140 | No. Leburan: | 11.10.H.297-140
Area: | Bahan Baku | Area: | Bahan Baku
Dies Number: | C-09.000-(0,005)-19-TF | Dies Number: | C-09.000-(0,005)-19-TF
Diameter Ujung: | 8.983 | Diameter Ujung: | 8.984
Diameter Tengah: | 8.988 | Diameter Tengah: | 8.99
Diameter Ekor: | 8.985 | Diameter Ekor: | 8.986
Kelurusan Aktual: | 0 | Kelurusan Aktual: | 0
Panjang Aktual: | 3025 | Panjang Aktual: | 3025
Berat FG: | 28 | Berat FG: | 364
QTY (Pcs): | 19 | QTY (Pcs): | 243
Judgement: | NOT GOOD | Judgement: | NOT GOOD
Visual: | TS | Visual: | PO
Created By: | Alois Kasimir | Created By: | Alois Kasimir
Created At: | 2023-12-07 21:14:20 | Created At: | 2023-12-07 21:14:57
Edited By: |  | Edited By:
Edited At: |  | Edited At: | 2023-12-07 21:14:57
Bundle No: | 7
Coil No: | 1
Coil Weight: | 2101
No. Leburan: | 11.10.H.297-140
Area: | Bahan Baku
Dies Number: | 0
Diameter Ujung: | 0
Diameter Tengah: | 0
Diameter Ekor: | 0
Kelurusan Aktual: | 0
Panjang Aktual: | 0
Berat FG: | 0
QTY (Pcs): | 0
Judgement: | WASTE
Visual:
Created By: | Alois Kasimir
Created At: | 2023-12-07 21:15:08
Edited By:
Edited At:

## Downtime Record
No. | Start | End | Duration | Reason | Remarks
1 | 2023-12-07 16:03:20 | 2023-12-07 16:16:56 | 13 min 36 sec | management ¦ Setting Awal
2 | 2023-12-07 16:17:54 | 2023-12-07 16:34:45 | 16 min 51 sec | management ¦ Setting Awal
3 | 2023-12-07 16:35:46 | 2023-12-07 16:37:46 | 2 min 0 sec | management ¦ Setting Awal
4 | 2023-12-07 16:39:45 | 2023-12-07 16:40:45 | 1 min 0 sec | management ¦ Setting Awal
5 | 2023-12-07 16:42:46 | 2023-12-07 16:55:14 | 12 min 28 sec | management ¦ Setting Awal
6 | 2023-12-07 16:56:14 | 2023-12-07 17:01:14 | 5 min 0 sec | management ¦ Setting Awal
7 | 2023-12-07 17:03:15 | 2023-12-07 17:07:14 | 3 min 59 sec | waste ¦ Trouble Polsihing/Two Roll ¦ Gosok Kuningan Polsihing/Two Roll
8 | 2023-12-07 17:09:17 | 2023-12-07 17:33:08 | 23 min 51 sec | waste ¦ Trouble Cutting ¦ Sensor Cutting Error
9 | 2023-12-07 17:34:08 | 2023-12-07 18:00:02 | 25 min 54 sec | waste ¦ Trouble Cutting ¦ Sensor Cutting Error
10 | 2023-12-07 18:00:02 | 2023-12-07 19:00:02 | 60 min 0 sec | off ¦ Istirahat
11 | 2023-12-07 19:00:02 | 2023-12-07 19:09:00 | 8 min 58 sec | waste ¦ Trouble Cutting ¦ Sensor Cutting Error
12 | 2023-12-07 19:12:01 | 2023-12-07 19:13:01 | 1 min 0 sec | waste ¦ Trouble Cutting ¦ Sensor Cutting Error
13 | 2023-12-07 19:15:02 | 2023-12-07 19:16:00 | 58 sec | management ¦ System Error
14 | 2023-12-07 19:19:01 | 2023-12-07 19:20:01 | 1 min 0 sec | management ¦ System Error
15 | 2023-12-07 19:40:01 | 2023-12-07 19:41:02 | 1 min 1 sec | management ¦ System Error
16 | 2023-12-07 19:42:02 | 2023-12-07 19:43:00 | 58 sec | management ¦ System Error
17 | 2023-12-07 19:48:02 | 2023-12-07 19:49:00 | 58 sec | management ¦ System Error
18 | 2023-12-07 19:50:02 | 2023-12-07 19:51:01 | 59 sec | management ¦ System Error
19 | 2023-12-07 20:01:01 | 2023-12-07 20:02:02 | 1 min 1 sec | management ¦ System Error
20 | 2023-12-07 20:28:03 | 2023-12-07 20:29:02 | 59 sec | management ¦ System Error
21 | 2023-12-07 20:45:03 | 2023-12-07 21:09:09 | 24 min 6 sec | management ¦ Pointing / Roll / Bubut/Sambung Coil
22 | 2023-12-07 21:10:11 | 2023-12-07 21:11:09 | 58 sec | management ¦ System Error