## Workorder Data
WO Number: | WO/2023/03458
Production Plan: | 1687 | Performance: | 95.94 %
Process duration: | 204 | Availability: | 100 %
|  | Quality: | 98.8 %
Total Production: | 1681
Good: | 1661 | OEE: | 94.79 %
Not Good: | 20
Total Downtime: | 30 Mins 19 Secs
Management: | 30 min 19 sec
Waste: | 0 sec
Created By: | Gertraud Ottomar | Processed By: | Kristiane Constanze
Created At: | 2023-12-07 08:55:19 | Start Time: | 2023-12-07 13:54:29
Edited By: | Gertraud Ottomar | End Time: | 2023-12-07 17:18:54
Edited At: | 2023-12-07 17:18:01
Supplier: | Ziemann and Sons | Customer: | Grenier S.A.
Grade: | S35C | Straightness Std: | 0
Diameter: | 15 | size: | 12.57 X 4000
QTY (Kg): | 6573 | Tolerance: | (+0.02 , -0.02)
QTY (Coil): | 3 | Reduction Rate: | 29.78
QTY (Bundle): | 10 | Shape: | Round
|  | QTY (Kg): | 1000
Remarks: | NEXT PROSES ECT | QTY (Pcs): | 257
|  | Chamfer: | No
|  | Color: | BIRU (INDIGO BLUE 8502)
|  | Machine: | MC-002

## Production Report
Bundle No: | 1 | Bundle No: | 2
Coil No: | 1 | Coil No: | 1
Coil Weight: | 2168 | Coil Weight: | 2168
No. Leburan: | S12306639XX-G2311871-1 | No. Leburan: | S12306639XX-G2311871-1
Area: | G | Area: | G
Dies Number: | C-12.570(-40)-08-TF | Dies Number: | C-12.570(-40)-08-TF
Diameter Ujung: | 12.55 | Diameter Ujung: | 12.548
Diameter Tengah: | 12.575 | Diameter Tengah: | 12.577
Diameter Ekor: | 12.551 | Diameter Ekor: | 12.55
Kelurusan Aktual: | 0 | Kelurusan Aktual: | 0
Panjang Aktual: | 4020 | Panjang Aktual: | 4020
Berat FG: | 1000 | Berat FG: | 1000
QTY (Pcs): | 257 | QTY (Pcs): | 257
Judgement: | GOOD | Judgement: | GOOD
Visual: | OK | Visual: | OK
Created By: | Kristiane Constanze | Created By: | Kristiane Constanze
Created At: | 2023-12-07 14:31:09 | Created At: | 2023-12-07 14:57:30
Edited By: |  | Edited By:
Edited At: |  | Edited At: | 2023-12-07 14:57:30
Bundle No: | 3 | Bundle No: | 4
Coil No: | 3 | Coil No: | 3
Coil Weight: | 2191 | Coil Weight: | 2191
No. Leburan: | S12306639XX-G2311871-12 | No. Leburan: | S12306639XX-G2311871-12
Area: | G | Area: | G
Dies Number: | C-12.570(-40)-08-TF | Dies Number: | C-12.570(-40)-08-TF
Diameter Ujung: | 12.55 | Diameter Ujung: | 12.555
Diameter Tengah: | 12.577 | Diameter Tengah: | 12.574
Diameter Ekor: | 12.551 | Diameter Ekor: | 12.554
Kelurusan Aktual: | 0 | Kelurusan Aktual: | 0
Panjang Aktual: | 4020 | Panjang Aktual: | 4020
Berat FG: | 1000 | Berat FG: | 1000
QTY (Pcs): | 257 | QTY (Pcs): | 257
Judgement: | GOOD | Judgement: | GOOD
Visual: | OK | Visual: | OK
Created By: | Kristiane Constanze | Created By: | Kriemhilde Alina
Created At: | 2023-12-07 15:32:26 | Created At: | 2023-12-07 15:55:43
Edited By: |  | Edited By:
Edited At: |  | Edited At: | 2023-12-07 15:55:43
Bundle No: | 5 | Bundle No: | 6
Coil No: | 2 | Coil No: | 2
Coil Weight: | 2214 | Coil Weight: | 2214
No. Leburan: | S12306639XX-G2311871-13 | No. Leburan: | S12306639XX-G2311871-13
Area: | G | Area: | G
Dies Number: | C-12.570(-40)-08-TF | Dies Number: | C-12.570(-40)-08-TF
Diameter Ujung: | 12.551 | Diameter Ujung: | 12.55
Diameter Tengah: | 12.576 | Diameter Tengah: | 12.578
Diameter Ekor: | 12.55 | Diameter Ekor: | 12.547
Kelurusan Aktual: | 0 | Kelurusan Aktual: | 0
Panjang Aktual: | 4020 | Panjang Aktual: | 4020
Berat FG: | 1000 | Berat FG: | 1000
QTY (Pcs): | 257 | QTY (Pcs): | 257
Judgement: | GOOD | Judgement: | GOOD
Visual: | OK | Visual: | OK
Created By: | Kriemhilde Alina | Created By: | Kriemhilde Alina
Created At: | 2023-12-07 16:38:14 | Created At: | 2023-12-07 17:01:43
Edited By: |  | Edited By:
Edited At: |  | Edited At: | 2023-12-07 17:01:43
Bundle No: | 7 | Bundle No: | 8
Coil No: | 2 | Coil No: | 2
Coil Weight: | 2214 | Coil Weight: | 2214
No. Leburan: | S12306639XX-G2311871-13 | No. Leburan: | S12306639XX-G2311871-13
Area: | G | Area: | G
Dies Number: | C-12.570(-40)-08-TF | Dies Number: | C-12.570(-40)-08-TF
Diameter Ujung: | 12.554 | Diameter Ujung: | 12.55
Diameter Tengah: | 12.575 | Diameter Tengah: | 12.575
Diameter Ekor: | 12.552 | Diameter Ekor: | 12.552
Kelurusan Aktual: | 0 | Kelurusan Aktual: | 0
Panjang Aktual: | 4020 | Panjang Aktual: | 4020
Berat FG: | 465 | Berat FG: | 78
QTY (Pcs): | 119 | QTY (Pcs): | 20
Judgement: | GOOD | Judgement: | NOT GOOD
Visual: | OK | Visual: | PO
Created By: | Kriemhilde Alina | Created By: | Kriemhilde Alina
Created At: | 2023-12-07 17:17:30 | Created At: | 2023-12-07 17:18:23
Edited By: |  | Edited By:
Edited At: |  | Edited At: | 2023-12-07 17:18:23
Bundle No: | 9 | Bundle No: | 10
Coil No: | 2 | Coil No: | 1
Coil Weight: | 2214 | Coil Weight: | 2168
No. Leburan: | S12306639XX-G2311871-13 | No. Leburan: | S12306639XX-G2311871-1
Area: | G | Area: | G
Dies Number: | 0 | Dies Number: | 0
Diameter Ujung: | 0 | Diameter Ujung: | 0
Diameter Tengah: | 0 | Diameter Tengah: | 0
Diameter Ekor: | 0 | Diameter Ekor: | 0
Kelurusan Aktual: | 0 | Kelurusan Aktual: | 0
Panjang Aktual: | 0 | Panjang Aktual: | 0
Berat FG: | 0 | Berat FG: | 0
QTY (Pcs): | 0 | QTY (Pcs): | 0
Judgement: | WASTE | Judgement: | WASTE
Visual: |  | Visual:
Created By: | Kriemhilde Alina | Created By: | Kriemhilde Alina
Created At: | 2023-12-07 17:18:35 | Created At: | 2023-12-07 17:18:50
Edited By: |  | Edited By:
Edited At: |  | Edited At: | 2023-12-07 17:18:50

## Downtime Record
No. | Start | End | Duration | Reason | Remarks
1 | 2023-12-07 13:54:29 | 2023-12-07 14:01:15 | 6 min 46 sec | management ¦ Pointing / Roll / Bubut/Sambung Coil
2 | 2023-12-07 14:01:54 | 2023-12-07 14:02:05 | 11 sec | management ¦ System Error
3 | 2023-12-07 14:58:15 | 2023-12-07 15:07:06 | 8 min 51 sec | management ¦ Pointing / Roll / Bubut/Sambung Coil
4 | 2023-12-07 15:07:21 | 2023-12-07 15:07:31 | 10 sec | management ¦ System Error
5 | 2023-12-07 15:08:21 | 2023-12-07 15:08:26 | 5 sec | management ¦ System Error
6 | 2023-12-07 16:00:02 | 2023-12-07 16:12:12 | 12 min 10 sec | management ¦ Pointing / Roll / Bubut/Sambung Coil
7 | 2023-12-07 16:12:36 | 2023-12-07 16:12:47 | 11 sec | management ¦ System Error
8 | 2023-12-07 16:13:02 | 2023-12-07 16:13:07 | 5 sec | management ¦ System Error
9 | 2023-12-07 16:13:42 | 2023-12-07 16:14:17 | 35 sec | management ¦ System Error
10 | 2023-12-07 16:14:27 | 2023-12-07 16:14:42 | 15 sec | management ¦ System Error
11 | 2023-12-07 16:16:17 | 2023-12-07 16:17:17 | 1 min 0 sec | management ¦ System Error