## Workorder Data
WO Number: | WO/2023/03462
Production Plan: | 1754 | Performance: | 88.19 %
Process duration: | 243 | Availability: | 85.09 %
|  | Quality: | 97.83 %
Total Production: | 1740
Good: | 1703 | OEE: | 73.41 %
Not Good: | 37
Total Downtime: | 1 Hours 57 Mins 27 Secs
Management: | 35 min 24 sec
Waste: | 22 min 3 sec
Created By: | Gertraud Ottomar | Processed By: | Kriemhilde Alina
Created At: | 2023-12-07 14:26:11 | Start Time: | 2023-12-07 17:19:03
Edited By: |  | End Time: | 2023-12-07 21:22:55
Edited At:
Supplier: | Kris-Marvin | Customer: | Giguère
Grade: | SUP12V | Straightness Std: | 2/1000mm
Diameter: | 14 | size: | 12.4 X 2245
QTY (Kg): | 3733 | Tolerance: | (+0.06 , -0.06)
QTY (Coil): | 2 | Reduction Rate: | 21.55
QTY (Bundle): | 7 | Shape: | Round
|  | QTY (Kg): | 1000
Remarks: | (*Note toleransi panjang +/- 12mm *Qty per bundle 800-1100 Kg) | QTY (Pcs): | 470
|  | Chamfer: | No
|  | Color: | TANPA PEWARNAAN
|  | Machine: | MC-002

## Production Report
Bundle No: | 1 | Bundle No: | 2
Coil No: | 2 | Coil No: | 2
Coil Weight: | 1865 | Coil Weight: | 1865
No. Leburan: | 3Q172-CA211-1-014 | No. Leburan: | 3Q172-CA211-1-014
Area: | F | Area: | F
Dies Number: | C-12.400(70)-02-TC | Dies Number: | C-12.400(70)02-TC
Diameter Ujung: | 12.385 | Diameter Ujung: | 12.385
Diameter Tengah: | 12.43 | Diameter Tengah: | 12.435
Diameter Ekor: | 12.386 | Diameter Ekor: | 12.386
Kelurusan Aktual: | 0.900/1000 | Kelurusan Aktual: | 0.900/1000
Panjang Aktual: | 2240 | Panjang Aktual: | 2245
Berat FG: | 801 | Berat FG: | 1030
QTY (Pcs): | 376 | QTY (Pcs): | 484
Judgement: | GOOD | Judgement: | GOOD
Visual: | OK | Visual: | OK
Created By: | Kriemhilde Alina | Created By: | Kriemhilde Alina
Created At: | 2023-12-07 19:16:23 | Created At: | 2023-12-07 19:59:06
Edited By: |  | Edited By:
Edited At: |  | Edited At: | 2023-12-07 19:59:06
Bundle No: | 3 | Bundle No: | 4
Coil No: | 1 | Coil No: | 1
Coil Weight: | 1868 | Coil Weight: | 1868
No. Leburan: | 3Q172-CA211-1-013 | No. Leburan: | 3Q172-CA211-1-013
Area: | F | Area: | F
Dies Number: | C-12.400(70)02-TC | Dies Number: | C-12.400(70)02-TC
Diameter Ujung: | 12.377 | Diameter Ujung: | 12.375
Diameter Tengah: | 12.435 | Diameter Tengah: | 12.43
Diameter Ekor: | 12.378 | Diameter Ekor: | 12.375
Kelurusan Aktual: | 0.900/1000 | Kelurusan Aktual: | 0.900/1000
Panjang Aktual: | 2245 | Panjang Aktual: | 2245
Berat FG: | 816 | Berat FG: | 979
QTY (Pcs): | 383 | QTY (Pcs): | 460
Judgement: | GOOD | Judgement: | GOOD
Visual: | OK | Visual: | OK
Created By: | Kriemhilde Alina | Created By: | Kriemhilde Alina
Created At: | 2023-12-07 20:25:08 | Created At: | 2023-12-07 21:20:40
Edited By: |  | Edited By:
Edited At: |  | Edited At: | 2023-12-07 21:20:40
Bundle No: | 5 | Bundle No: | 6
Coil No: | 1 | Coil No: | 1
Coil Weight: | 1868 | Coil Weight: | 1868
No. Leburan: | 3Q172-CA211-1-013 | No. Leburan: | 3Q172-CA211-1-013
Area: | F | Area: | F
Dies Number: | C-12.400(70)02-TC | Dies Number: | C-12.400(70)02-TC
Diameter Ujung: | 12.375 | Diameter Ujung: | 12.375
Diameter Tengah: | 12.43 | Diameter Tengah: | 12.43
Diameter Ekor: | 12.377 | Diameter Ekor: | 12.376
Kelurusan Aktual: | 0.900/1000 | Kelurusan Aktual: | 0.900/1000
Panjang Aktual: | 2240 | Panjang Aktual: | 2230
Berat FG: | 53 | Berat FG: | 24
QTY (Pcs): | 25 | QTY (Pcs): | 12
Judgement: | NOT GOOD | Judgement: | NOT GOOD
Visual: | TS | Visual: | IL
Created By: | Kriemhilde Alina | Created By: | Kriemhilde Alina
Created At: | 2023-12-07 21:21:46 | Created At: | 2023-12-07 21:22:39
Edited By: |  | Edited By:
Edited At: |  | Edited At: | 2023-12-07 21:22:39
Bundle No: | 7
Coil No: | 1
Coil Weight: | 1868
No. Leburan: | 3Q172-CA211-1-013
Area: | F
Dies Number: | 0
Diameter Ujung: | 0
Diameter Tengah: | 0
Diameter Ekor: | 0
Kelurusan Aktual: | 0
Panjang Aktual: | 0
Berat FG: | 0
QTY (Pcs): | 0
Judgement: | WASTE
Visual:
Created By: | Kriemhilde Alina
Created At: | 2023-12-07 21:22:51
Edited By:
Edited At:

## Downtime Record
No. | Start | End | Duration | Reason | Remarks
1 | 2023-12-07 17:19:03 | 2023-12-07 17:27:13 | 8 min 10 sec | management ¦ Pointing / Roll / Bubut/Sambung Coil
2 | 2023-12-07 17:27:28 | 2023-12-07 17:28:53 | 1 min 25 sec | management ¦ Setting Awal
3 | 2023-12-07 17:29:08 | 2023-12-07 17:31:43 | 2 min 35 sec | management ¦ Setting Awal
4 | 2023-12-07 17:32:13 | 2023-12-07 17:32:43 | 30 sec | management ¦ Setting Awal
5 | 2023-12-07 17:33:13 | 2023-12-07 17:33:48 | 35 sec | management ¦ Setting Awal
6 | 2023-12-07 17:33:58 | 2023-12-07 17:35:04 | 1 min 6 sec | management ¦ Setting Awal
7 | 2023-12-07 17:35:19 | 2023-12-07 17:41:44 | 6 min 25 sec | management ¦ Setting Awal
8 | 2023-12-07 17:42:09 | 2023-12-07 17:43:29 | 1 min 20 sec | management ¦ Setting Awal
9 | 2023-12-07 18:00:02 | 2023-12-07 19:00:02 | 60 min 0 sec | off ¦ Istirahat
10 | 2023-12-07 19:00:02 | 2023-12-07 19:01:15 | 1 min 13 sec | management ¦ System Error
11 | 2023-12-07 19:01:35 | 2023-12-07 19:07:31 | 5 min 56 sec | waste ¦ Trouble Drawing ¦ Gosok Slide/Jaw
12 | 2023-12-07 19:44:19 | 2023-12-07 19:44:24 | 5 sec | management ¦ Setting Pergantian Coil/Material (Cutting Awal/akhir Coil)
13 | 2023-12-07 19:44:59 | 2023-12-07 19:45:44 | 45 sec | management ¦ Setting Pergantian Coil/Material (Cutting Awal/akhir Coil)
14 | 2023-12-07 19:45:54 | 2023-12-07 19:46:14 | 20 sec | management ¦ Setting Pergantian Coil/Material (Cutting Awal/akhir Coil)
15 | 2023-12-07 19:46:34 | 2023-12-07 19:56:04 | 9 min 30 sec | management ¦ Pointing / Roll / Bubut/Sambung Coil
16 | 2023-12-07 19:56:29 | 2023-12-07 19:56:34 | 5 sec | management ¦ System Error
17 | 2023-12-07 20:43:09 | 2023-12-07 20:50:40 | 7 min 31 sec | waste ¦ Trouble Drawing ¦ Gosok Slide/Jaw
18 | 2023-12-07 20:53:00 | 2023-12-07 20:53:10 | 10 sec | management ¦ System Error
19 | 2023-12-07 20:54:35 | 2023-12-07 21:03:11 | 8 min 36 sec | waste ¦ Trouble Polsihing/Two Roll ¦ Gosok Kuningan Polsihing/Two Roll
20 | 2023-12-07 21:09:36 | 2023-12-07 21:09:46 | 10 sec | management ¦ Setting Pergantian Coil/Material (Cutting Awal/akhir Coil)
21 | 2023-12-07 21:10:22 | 2023-12-07 21:11:02 | 40 sec | management ¦ Setting Pergantian Coil/Material (Cutting Awal/akhir Coil)
22 | 2023-12-07 21:11:17 | 2023-12-07 21:11:37 | 20 sec | management ¦ Setting Pergantian Coil/Material (Cutting Awal/akhir Coil)