## Workorder Data
WO Number: | WO/2023/03465
Production Plan: | 278 | Performance: | 92.51 %
Process duration: | 56 | Availability: | 100 %
|  | Quality: | 95.4 %
Total Production: | 273
Good: | 261 | OEE: | 88.26 %
Not Good: | 12
Total Downtime: | 31 Mins 28 Secs
Management: | 31 min 28 sec
Waste: | 0 sec
Created By: | Gertraud Ottomar | Processed By: | Friedhelm Sibylle
Created At: | 2023-12-07 15:10:38 | Start Time: | 2023-12-11 13:36:27
Edited By: |  | End Time: | 2023-12-11 14:33:21
Edited At:
Supplier: | Fay-Kihn | Customer: | Dufour S.A.
Grade: | SS400 | Straightness Std: | 0
Diameter: | 22 | size: | 20 X 3000
QTY (Kg): | 2060 | Tolerance: | (+0 , -0.05)
QTY (Coil): | 1 | Reduction Rate: | 17.36
QTY (Bundle): | 7 | Shape: | Round
|  | QTY (Kg): | 500
Remarks: |  | QTY (Pcs): | 68
|  | Chamfer: | No
|  | Color: | TANPA PEWARNAAN
|  | Machine: | MC-004

## Production Report
Bundle No: | 1 | Bundle No: | 2
Coil No: | 1 | Coil No: | 1
Coil Weight: | 2060 | Coil Weight: | 2060
No. Leburan: | 11.22.H.003-009 | No. Leburan: | 11.22.H.003-009
Area: | A | Area: | A
Dies Number: | C-20.000-(20)-18-TF | Dies Number: | C-20.000-(20)-18-TF
Diameter Ujung: | 19.978 | Diameter Ujung: | 19.967
Diameter Tengah: | 19.988 | Diameter Tengah: | 19.982
Diameter Ekor: | 19.979 | Diameter Ekor: | 19.966
Kelurusan Aktual: | 0 | Kelurusan Aktual: | 0
Panjang Aktual: | 3020 | Panjang Aktual: | 3020
Berat FG: | 498 | Berat FG: | 498
QTY (Pcs): | 67 | QTY (Pcs): | 67
Judgement: | GOOD | Judgement: | GOOD
Visual: | OK | Visual: | OK
Created By: | Friedhelm Sibylle | Created By: | Friedhelm Sibylle
Created At: | 2023-12-11 14:03:49 | Created At: | 2023-12-11 14:16:30
Edited By: |  | Edited By:
Edited At: |  | Edited At: | 2023-12-11 14:16:30
Bundle No: | 3 | Bundle No: | 4
Coil No: | 1 | Coil No: | 1
Coil Weight: | 2060 | Coil Weight: | 2060
No. Leburan: | 11.22.H.003-009 | No. Leburan: | 11.22.H.003-009
Area: | A | Area: | A
Dies Number: | C-20.000-(20)-18-TF | Dies Number: | C-20.000-(20)-18-TF
Diameter Ujung: | 19.967 | Diameter Ujung: | 19.977
Diameter Tengah: | 19.979 | Diameter Tengah: | 19.985
Diameter Ekor: | 19.966 | Diameter Ekor: | 19.979
Kelurusan Aktual: | 0 | Kelurusan Aktual: | 0
Panjang Aktual: | 3020 | Panjang Aktual: | 3020
Berat FG: | 498 | Berat FG: | 446
QTY (Pcs): | 67 | QTY (Pcs): | 60
Judgement: | GOOD | Judgement: | GOOD
Visual: | OK | Visual: | OK
Created By: | Friedhelm Sibylle | Created By: | Friedhelm Sibylle
Created At: | 2023-12-11 14:19:04 | Created At: | 2023-12-11 14:30:28
Edited By: |  | Edited By:
Edited At: |  | Edited At: | 2023-12-11 14:30:28
Bundle No: | 5 | Bundle No: | 6
Coil No: | 1 | Coil No: | 1
Coil Weight: | 2060 | Coil Weight: | 2060
No. Leburan: | 11.22.H.003-009 | No. Leburan: | 11.22.H.003-009
Area: | A | Area: | A
Dies Number: | C-20.000-(20)-18-TF | Dies Number: | 0
Diameter Ujung: | 19.976 | Diameter Ujung: | 0
Diameter Tengah: | 19.98 | Diameter Tengah: | 0
Diameter Ekor: | 19.97 | Diameter Ekor: | 0
Kelurusan Aktual: | 0 | Kelurusan Aktual: | 0
Panjang Aktual: | 3010 | Panjang Aktual: | 0
Berat FG: | 89 | Berat FG: | 0
QTY (Pcs): | 12 | QTY (Pcs): | 0
Judgement: | NOT GOOD | Judgement: | WASTE
Visual: | PO | Visual:
Created By: | Friedhelm Sibylle | Created By: | Friedhelm Sibylle
Created At: | 2023-12-11 14:31:58 | Created At: | 2023-12-11 14:32:18
Edited By: |  | Edited By:
Edited At: |  | Edited At: | 2023-12-11 14:32:18
Bundle No: | 7
Coil No: | 1
Coil Weight: | 2060
No. Leburan: | 11.22.H.003-009
Area: | A
Dies Number: | 0
Diameter Ujung: | 0
Diameter Tengah: | 0
Diameter Ekor: | 0
Kelurusan Aktual: | 0
Panjang Aktual: | 0
Berat FG: | 0
QTY (Pcs): | 0
Judgement: | WASTE
Visual:
Created By: | Friedhelm Sibylle
Created At: | 2023-12-11 14:32:38
Edited By:
Edited At:

## Downtime Record
No. | Start | End | Duration | Reason | Remarks
1 | 2023-12-11 13:36:27 | 2023-12-11 13:43:13 | 6 min 46 sec | management ¦ Setting Awal
2 | 2023-12-11 13:43:43 | 2023-12-11 13:44:58 | 1 min 15 sec | management ¦ Setting Awal
3 | 2023-12-11 13:45:44 | 2023-12-11 13:52:13 | 6 min 29 sec | management ¦ Setting Awal
4 | 2023-12-11 13:56:14 | 2023-12-11 13:56:28 | 14 sec | management ¦ System Error
5 | 2023-12-11 13:57:58 | 2023-12-11 13:58:45 | 47 sec | management ¦ System Error
6 | 2023-12-11 14:01:29 | 2023-12-11 14:01:59 | 30 sec | management ¦ System Error
7 | 2023-12-11 14:04:44 | 2023-12-11 14:10:13 | 5 min 29 sec | management ¦ Pointing / Roll / Bubut/Sambung Coil
8 | 2023-12-11 14:10:59 | 2023-12-11 14:11:13 | 14 sec | management ¦ System Error
9 | 2023-12-11 14:19:45 | 2023-12-11 14:19:59 | 14 sec | management ¦ System Error
10 | 2023-12-11 14:22:00 | 2023-12-11 14:22:14 | 14 sec | management ¦ System Error
11 | 2023-12-11 14:23:14 | 2023-12-11 14:32:30 | 9 min 16 sec | management ¦ Pointing / Roll / Bubut/Sambung Coil | Sambung coil untuk job order berikutnya