## Workorder Data
WO Number: | WO/2023/03470
Production Plan: | 786 | Performance: | 85.69 %
Process duration: | 153 | Availability: | 91.51 %
|  | Quality: | 97.48 %
Total Production: | 773
Good: | 754 | OEE: | 76.45 %
Not Good: | 19
Total Downtime: | 1 Hours 17 Mins 47 Secs
Management: | 10 min 32 sec
Waste: | 7 min 16 sec
Created By: | Gertraud Ottomar | Processed By: | Kriemhilde Alina
Created At: | 2023-12-08 09:52:48 | Start Time: | 2023-12-08 17:53:10
Edited By: |  | End Time: | 2023-12-08 20:26:37
Edited At:
Supplier: | Schmeler, Schneider and Hane | Customer: | Thibault Fortin SARL
Grade: | SS400 | Straightness Std: | 0
Diameter: | 14 | size: | 12.1 X 3000
QTY (Kg): | 2128 | Tolerance: | (+0 , -0.04)
QTY (Coil): | 1 | Reduction Rate: | 25.3
QTY (Bundle): | 7 | Shape: | Round
|  | QTY (Kg): | 500
Remarks: | SECOND PROSES | QTY (Pcs): | 185
|  | Chamfer: | No
|  | Color: | TANPA PEWARNAAN
|  | Machine: | MC-002

## Production Report
Bundle No: | 1 | Bundle No: | 2
Coil No: | 1 | Coil No: | 1
Coil Weight: | 2128 | Coil Weight: | 2128
No. Leburan: | 2303915-3K4-01656 | No. Leburan: | 2303915-3K4-01656
Area: | Bahan Baku | Area: | Bahan Baku
Dies Number: | C-12.100(-15)-11-TF | Dies Number: | C-12.100(-15)-11-TF
Diameter Ujung: | 12.074 | Diameter Ujung: | 12.074
Diameter Tengah: | 12.083 | Diameter Tengah: | 12.084
Diameter Ekor: | 12.075 | Diameter Ekor: | 12.075
Kelurusan Aktual: | 0 | Kelurusan Aktual: | 0
Panjang Aktual: | 3020 | Panjang Aktual: | 3020
Berat FG: | 501 | Berat FG: | 500
QTY (Pcs): | 185 | QTY (Pcs): | 185
Judgement: | GOOD | Judgement: | GOOD
Visual: | OK | Visual: | OK
Created By: | Kriemhilde Alina | Created By: | Kriemhilde Alina
Created At: | 2023-12-08 19:36:33 | Created At: | 2023-12-08 19:50:48
Edited By: |  | Edited By:
Edited At: |  | Edited At: | 2023-12-08 19:50:48
Bundle No: | 3 | Bundle No: | 4
Coil No: | 1 | Coil No: | 1
Coil Weight: | 2128 | Coil Weight: | 2128
No. Leburan: | 2303915-3K4-01656 | No. Leburan: | 2303915-3K4-01656
Area: | Bahan Baku | Area: | Bahan Baku
Dies Number: | C-12.100(-15)-11-TF | Dies Number: | C-12.100(-15)-11-TF
Diameter Ujung: | 12.074 | Diameter Ujung: | 12.074
Diameter Tengah: | 12.083 | Diameter Tengah: | 12.083
Diameter Ekor: | 12.075 | Diameter Ekor: | 12.073
Kelurusan Aktual: | 0 | Kelurusan Aktual: | 0
Panjang Aktual: | 3020 | Panjang Aktual: | 3020
Berat FG: | 501 | Berat FG: | 541
QTY (Pcs): | 185 | QTY (Pcs): | 199
Judgement: | GOOD | Judgement: | GOOD
Visual: | OK | Visual: | OK
Created By: | Kriemhilde Alina | Created By: | Kriemhilde Alina
Created At: | 2023-12-08 20:04:17 | Created At: | 2023-12-08 20:24:42
Edited By: |  | Edited By:
Edited At: |  | Edited At: | 2023-12-08 20:24:42
Bundle No: | 5 | Bundle No: | 6
Coil No: | 1 | Coil No: | 1
Coil Weight: | 2128 | Coil Weight: | 2128
No. Leburan: | 2303915-3K4-01656 | No. Leburan: | 2303915-3K4-01656
Area: | Bahan Baku | Area: | Bahan Baku
Dies Number: | C-12.100(-15)-11-TF | Dies Number: | 0
Diameter Ujung: | 12.073 | Diameter Ujung: | 0
Diameter Tengah: | 12.084 | Diameter Tengah: | 0
Diameter Ekor: | 12.074 | Diameter Ekor: | 0
Kelurusan Aktual: | 0 | Kelurusan Aktual: | 0
Panjang Aktual: | 3000 | Panjang Aktual: | 0
Berat FG: | 51 | Berat FG: | 0
QTY (Pcs): | 19 | QTY (Pcs): | 0
Judgement: | NOT GOOD | Judgement: | WASTE
Visual: | PO | Visual:
Created By: | Kriemhilde Alina | Created By: | Kriemhilde Alina
Created At: | 2023-12-08 20:25:58 | Created At: | 2023-12-08 20:26:09
Edited By: |  | Edited By:
Edited At: |  | Edited At: | 2023-12-08 20:26:09
Bundle No: | 7
Coil No: | 1
Coil Weight: | 2128
No. Leburan: | 2303915-3K4-01656
Area: | Bahan Baku
Dies Number: | 0
Diameter Ujung: | 0
Diameter Tengah: | 0
Diameter Ekor: | 0
Kelurusan Aktual: | 0
Panjang Aktual: | 0
Berat FG: | 0
QTY (Pcs): | 0
Judgement: | WASTE
Visual:
Created By: | Kriemhilde Alina
Created At: | 2023-12-08 20:26:20
Edited By:
Edited At:

## Downtime Record
No. | Start | End | Duration | Reason | Remarks
1 | 2023-12-08 17:53:10 | 2023-12-08 17:58:57 | 5 min 47 sec | management ¦ Pointing / Roll / Bubut/Sambung Coil
2 | 2023-12-08 18:00:03 | 2023-12-08 19:00:02 | 59 min 59 sec | off ¦ Istirahat
3 | 2023-12-08 19:00:02 | 2023-12-08 19:00:42 | 40 sec | management ¦ System Error
4 | 2023-12-08 19:01:22 | 2023-12-08 19:01:42 | 20 sec | management ¦ System Error
5 | 2023-12-08 19:03:17 | 2023-12-08 19:04:07 | 50 sec | management ¦ Cek Setting (Drawing-Cutting-Polishing)
6 | 2023-12-08 19:05:07 | 2023-12-08 19:07:32 | 2 min 25 sec | management ¦ Cek Setting (Drawing-Cutting-Polishing)
7 | 2023-12-08 19:07:47 | 2023-12-08 19:15:03 | 7 min 16 sec | waste ¦ Trouble Dies ¦ Bongkar Pasang Dies | ganti dies diameter ot kecil
8 | 2023-12-08 19:15:23 | 2023-12-08 19:15:43 | 20 sec | management ¦ System Error
9 | 2023-12-08 19:16:43 | 2023-12-08 19:16:53 | 10 sec | management ¦ System Error