## Workorder Data
WO Number: | WO/2023/03474
Production Plan: | 398 | Performance: | 87.29 %
Process duration: | 77 | Availability: | 100 %
|  | Quality: | 97.39 %
Total Production: | 393
Good: | 383 | OEE: | 85.01 %
Not Good: | 10
Total Downtime: | 13 Mins 4 Secs
Management: | 13 min 4 sec
Waste: | 0 sec
Created By: | Gertraud Ottomar | Processed By: | Kriemhilde Alina
Created At: | 2023-12-08 13:16:08 | Start Time: | 2023-12-08 16:36:02
Edited By: |  | End Time: | 2023-12-08 17:53:04
Edited At:
Supplier: | Schmeler, Schneider and Hane | Customer: | Perron
Grade: | SS400 | Straightness Std: | 0
Diameter: | 14 | size: | 12 X 6000
QTY (Kg): | 2120 | Tolerance: | (+0 , -0.04)
QTY (Coil): | 1 | Reduction Rate: | 26.53
QTY (Bundle): | 7 | Shape: | Round
|  | QTY (Kg): | 500
Remarks: |  | QTY (Pcs): | 94
|  | Chamfer: | No
|  | Color: | TANPA PEWARNAAN
|  | Machine: | MC-002

## Production Report
Bundle No: | 1 | Bundle No: | 2
Coil No: | 1 | Coil No: | 1
Coil Weight: | 2120 | Coil Weight: | 2120
No. Leburan: | 3303097-3K4-12390 | No. Leburan: | 3303097-3K4-12390
Area: | Bahan Baku | Area: | Bahan Baku
Dies Number: | C-12.000(25)-18-TF | Dies Number: | C-12.000(25)-18-TF
Diameter Ujung: | 11.975 | Diameter Ujung: | 11.975
Diameter Tengah: | 11.985 | Diameter Tengah: | 11.985
Diameter Ekor: | 11.976 | Diameter Ekor: | 11.974
Kelurusan Aktual: | 0 | Kelurusan Aktual: | 0
Panjang Aktual: | 6020 | Panjang Aktual: | 6015
Berat FG: | 500 | Berat FG: | 500
QTY (Pcs): | 94 | QTY (Pcs): | 94
Judgement: | GOOD | Judgement: | GOOD
Visual: | OK | Visual: | OK
Created By: | Kriemhilde Alina | Created By: | Kriemhilde Alina
Created At: | 2023-12-08 17:09:10 | Created At: | 2023-12-08 17:19:21
Edited By: |  | Edited By:
Edited At: |  | Edited At: | 2023-12-08 17:19:21
Bundle No: | 3 | Bundle No: | 4
Coil No: | 1 | Coil No: | 1
Coil Weight: | 2120 | Coil Weight: | 2120
No. Leburan: | 3303097-3K4-12390 | No. Leburan: | 3303097-3K4-12390
Area: | Bahan Baku | Area: | Bahan Baku
Dies Number: | C-12.000(25)-18-TF | Dies Number: | C-12.000(25)-18-TF
Diameter Ujung: | 11.975 | Diameter Ujung: | 11.975
Diameter Tengah: | 11.983 | Diameter Tengah: | 11.983
Diameter Ekor: | 11.974 | Diameter Ekor: | 11.975
Kelurusan Aktual: | 0 | Kelurusan Aktual: | 0
Panjang Aktual: | 6020 | Panjang Aktual: | 6020
Berat FG: | 500 | Berat FG: | 538
QTY (Pcs): | 94 | QTY (Pcs): | 101
Judgement: | GOOD | Judgement: | GOOD
Visual: | OK | Visual: | OK
Created By: | Kriemhilde Alina | Created By: | Kriemhilde Alina
Created At: | 2023-12-08 17:33:21 | Created At: | 2023-12-08 17:51:59
Edited By: |  | Edited By:
Edited At: |  | Edited At: | 2023-12-08 17:51:59
Bundle No: | 5 | Bundle No: | 6
Coil No: | 1 | Coil No: | 1
Coil Weight: | 2120 | Coil Weight: | 2120
No. Leburan: | 3303097-3K4-12390 | No. Leburan: | 3303097-3K4-12390
Area: | Bahan Baku | Area: | Bahan Baku
Dies Number: | C-12.000(25)-18-TF | Dies Number: | 0
Diameter Ujung: | 11.975 | Diameter Ujung: | 0
Diameter Tengah: | 11.985 | Diameter Tengah: | 0
Diameter Ekor: | 11.974 | Diameter Ekor: | 0
Kelurusan Aktual: | 0 | Kelurusan Aktual: | 0
Panjang Aktual: | 6020 | Panjang Aktual: | 0
Berat FG: | 54 | Berat FG: | 0
QTY (Pcs): | 10 | QTY (Pcs): | 0
Judgement: | NOT GOOD | Judgement: | WASTE
Visual: | PO | Visual:
Created By: | Kriemhilde Alina | Created By: | Kriemhilde Alina
Created At: | 2023-12-08 17:52:33 | Created At: | 2023-12-08 17:52:47
Edited By: |  | Edited By:
Edited At: |  | Edited At: | 2023-12-08 17:52:47
Bundle No: | 7
Coil No: | 1
Coil Weight: | 2120
No. Leburan: | 3303097-3K4-12390
Area: | Bahan Baku
Dies Number: | 0
Diameter Ujung: | 0
Diameter Tengah: | 0
Diameter Ekor: | 0
Kelurusan Aktual: | 0
Panjang Aktual: | 0
Berat FG: | 0
QTY (Pcs): | 0
Judgement: | WASTE
Visual:
Created By: | Kriemhilde Alina
Created At: | 2023-12-08 17:53:00
Edited By:
Edited At:

## Downtime Record
No. | Start | End | Duration | Reason | Remarks
1 | 2023-12-08 16:36:02 | 2023-12-08 16:48:11 | 12 min 9 sec | management ¦ Pointing / Roll / Bubut/Sambung Coil
2 | 2023-12-08 16:49:32 | 2023-12-08 16:49:37 | 5 sec | management ¦ System Error
3 | 2023-12-08 16:50:07 | 2023-12-08 16:50:57 | 50 sec | management ¦ System Error