## Workorder Data
WO Number: | WO/2023/03482
Production Plan: | 1669 | Performance: | 97.18 %
Process duration: | 208 | Availability: | 100 %
|  | Quality: | 99.21 %
Total Production: | 1650
Good: | 1637 | OEE: | 96.4 %
Not Good: | 13
Total Downtime: | 1 Hours 40 Mins 55 Secs
Management: | 40 min 56 sec
Waste: | 0 sec
Created By: | Gertraud Ottomar | Processed By: | Alois Kasimir
Created At: | 2023-12-11 10:43:58 | Start Time: | 2023-12-12 10:24:21
Edited By: |  | End Time: | 2023-12-12 13:52:30
Edited At:
Supplier: | Fay-Kihn | Customer: | Thibault Fortin SARL
Grade: | SS400 | Straightness Std: | 0
Diameter: | 12 | size: | 10 X 4070
QTY (Kg): | 4187 | Tolerance: | (+0 , -0.03)
QTY (Coil): | 2 | Reduction Rate: | 30.56
QTY (Bundle): | 7 | Shape: | Round
|  | QTY (Kg): | 1000
Remarks: |  | QTY (Pcs): | 399
|  | Chamfer: | No
|  | Color: | TANPA PEWARNAAN
|  | Machine: | MC-003

## Production Report
Bundle No: | 1 | Bundle No: | 2
Coil No: | 1 | Coil No: | 1
Coil Weight: | 2093 | Coil Weight: | 2093
No. Leburan: | 12.12.J.003-003 | No. Leburan: | 12.12.J.003-003
Area: | Bahan Baku | Area: | Bahan Baku
Dies Number: | C-10.000(-10)-20-TF | Dies Number: | C-10.000(-10)-20-TF
Diameter Ujung: | 9.985 | Diameter Ujung: | 9.986
Diameter Tengah: | 9.99 | Diameter Tengah: | 9.992
Diameter Ekor: | 9.986 | Diameter Ekor: | 9.988
Kelurusan Aktual: | 0 | Kelurusan Aktual: | 0
Panjang Aktual: | 4080 | Panjang Aktual: | 4085
Berat FG: | 1000 | Berat FG: | 1000
QTY (Pcs): | 399 | QTY (Pcs): | 399
Judgement: | GOOD | Judgement: | GOOD
Visual: | OK | Visual: | OK
Created By: | Alois Kasimir | Created By: | Alois Kasimir
Created At: | 2023-12-12 11:01:30 | Created At: | 2023-12-12 11:24:05
Edited By: |  | Edited By:
Edited At: |  | Edited At: | 2023-12-12 11:24:05
Bundle No: | 3 | Bundle No: | 4
Coil No: | 2 | Coil No: | 2
Coil Weight: | 2094 | Coil Weight: | 2094
No. Leburan: | 12.12.J.003-002 | No. Leburan: | 12.12.J.003-002
Area: | Bahan Baku | Area: | Bahan Baku
Dies Number: | C-10.000(-10)-20-TF | Dies Number: | C-10.000(-10)-20-TF
Diameter Ujung: | 9.986 | Diameter Ujung: | 9.98
Diameter Tengah: | 9.992 | Diameter Tengah: | 9.99
Diameter Ekor: | 9.984 | Diameter Ekor: | 9.984
Kelurusan Aktual: | 0 | Kelurusan Aktual: | 0
Panjang Aktual: | 4085 | Panjang Aktual: | 4085
Berat FG: | 1000 | Berat FG: | 1103
QTY (Pcs): | 399 | QTY (Pcs): | 440
Judgement: | GOOD | Judgement: | GOOD
Visual: | OK | Visual: | OK
Created By: | Alois Kasimir | Created By: | Alois Kasimir
Created At: | 2023-12-12 13:15:50 | Created At: | 2023-12-12 13:50:57
Edited By: |  | Edited By:
Edited At: |  | Edited At: | 2023-12-12 13:50:57
Bundle No: | 5 | Bundle No: | 6
Coil No: | 2 | Coil No: | 2
Coil Weight: | 2094 | Coil Weight: | 2094
No. Leburan: | 12.12.J.003-002 | No. Leburan: | 12.12.J.003-002
Area: | Bahan Baku | Area: | Bahan Baku
Dies Number: | C-10.000(-10)-20-TF | Dies Number: | 0
Diameter Ujung: | 9.983 | Diameter Ujung: | 0
Diameter Tengah: | 9.989 | Diameter Tengah: | 0
Diameter Ekor: | 9.984 | Diameter Ekor: | 0
Kelurusan Aktual: | 0 | Kelurusan Aktual: | 0
Panjang Aktual: | 4085 | Panjang Aktual: | 0
Berat FG: | 32 | Berat FG: | 0
QTY (Pcs): | 13 | QTY (Pcs): | 0
Judgement: | NOT GOOD | Judgement: | WASTE
Visual: | PO | Visual:
Created By: | Alois Kasimir | Created By: | Alois Kasimir
Created At: | 2023-12-12 13:51:55 | Created At: | 2023-12-12 13:52:05
Edited By: |  | Edited By:
Edited At: |  | Edited At: | 2023-12-12 13:52:05
Bundle No: | 7
Coil No: | 2
Coil Weight: | 2094
No. Leburan: | 12.12.J.003-002
Area: | Bahan Baku
Dies Number: | 0
Diameter Ujung: | 0
Diameter Tengah: | 0
Diameter Ekor: | 0
Kelurusan Aktual: | 0
Panjang Aktual: | 0
Berat FG: | 0
QTY (Pcs): | 0
Judgement: | WASTE
Visual:
Created By: | Alois Kasimir
Created At: | 2023-12-12 13:52:14
Edited By:
Edited At:

## Downtime Record
No. | Start | End | Duration | Reason | Remarks
1 | 2023-12-12 10:24:21 | 2023-12-12 10:30:10 | 5 min 49 sec | management ¦ Setting Awal
2 | 2023-12-12 10:51:29 | 2023-12-12 10:55:42 | 4 min 13 sec | management ¦ System Error
3 | 2023-12-12 10:56:43 | 2023-12-12 10:58:43 | 2 min 0 sec | management ¦ System Error
4 | 2023-12-12 10:59:43 | 2023-12-12 11:00:44 | 1 min 1 sec | management ¦ System Error
5 | 2023-12-12 11:12:43 | 2023-12-12 11:14:44 | 2 min 1 sec | management ¦ System Error
6 | 2023-12-12 11:24:43 | 2023-12-12 11:30:01 | 5 min 18 sec | management ¦ Pointing / Roll / Bubut/Sambung Coil
7 | 2023-12-12 11:30:02 | 2023-12-12 12:30:01 | 59 min 59 sec | off ¦ Istirahat
8 | 2023-12-12 12:30:02 | 2023-12-12 12:39:36 | 9 min 34 sec | management ¦ Pointing / Roll / Bubut/Sambung Coil
9 | 2023-12-12 12:41:36 | 2023-12-12 12:42:36 | 1 min 0 sec | management ¦ Pointing / Roll / Bubut/Sambung Coil
10 | 2023-12-12 12:43:37 | 2023-12-12 12:44:37 | 1 min 0 sec | management ¦ Setting Pergantian Coil/Material (Cutting Awal/akhir Coil)
11 | 2023-12-12 12:49:36 | 2023-12-12 12:50:37 | 1 min 1 sec | management ¦ System Error
12 | 2023-12-12 12:52:35 | 2023-12-12 12:54:36 | 2 min 1 sec | management ¦ System Error
13 | 2023-12-12 12:58:37 | 2023-12-12 12:59:37 | 1 min 0 sec | management ¦ System Error
14 | 2023-12-12 13:09:36 | 2023-12-12 13:12:37 | 3 min 1 sec | management ¦ System Error
15 | 2023-12-12 13:36:20 | 2023-12-12 13:37:18 | 58 sec | management ¦ System Error
16 | 2023-12-12 13:39:20 | 2023-12-12 13:40:19 | 59 sec | management ¦ System Error