## Workorder Data
WO Number: | WO/2023/03489
Production Plan: | 1706 | Performance: | 78.56 %
Process duration: | 7151 | Availability: | 40.91 %
|  | Quality: | 96.56 %
Total Production: | 1683
Good: | 1627 | OEE: | 31.03 %
Not Good: | 56
Total Downtime: | 4 Days 16 Hours 14 Mins 28 Secs
Management: | 7 Hours 17 Mins 37 Secs
Waste: | 10 Hours 2 Mins 13 Secs
Created By: | Gertraud Ottomar | Processed By: | Friedhelm Sibylle
Created At: | 2023-12-12 13:42:37 | Start Time: | 2023-12-13 10:01:54
Edited By: |  | End Time: | 2023-12-18 09:12:57
Edited At:
Supplier: | Wilkinson LLC | Customer: | Dion et Fils
Grade: | SS400 | Straightness Std: | 0
Diameter: | 30 | size: | 26 X 3000
QTY (Kg): | 21330 | Tolerance: | (+0 , -0.05)
QTY (Coil): | 9 | Reduction Rate: | 24.89
QTY (Bundle): | 46 | Shape: | Round
|  | QTY (Kg): | 500
Remarks: |  | QTY (Pcs): | 40
|  | Chamfer: | No
|  | Color: | TANPA PEWARNAAN
|  | Machine: | MC-004

## Production Report
Bundle No: | 1 | Bundle No: | 2
Coil No: | 4 | Coil No: | 4
Coil Weight: | 2365 | Coil Weight: | 2365
No. Leburan: | 823090110-42 | No. Leburan: | 823090110-42
Area: | C | Area: | C
Dies Number: | C-26.000-(035)-08-TF | Dies Number: | C-26.000-(035)-08-TF
Diameter Ujung: | 25.965 | Diameter Ujung: | 25.979
Diameter Tengah: | 25.979 | Diameter Tengah: | 25.993
Diameter Ekor: | 25.968 | Diameter Ekor: | 25.98
Kelurusan Aktual: | 0 | Kelurusan Aktual: | 0
Panjang Aktual: | 3020 | Panjang Aktual: | 3020
Berat FG: | 503 | Berat FG: | 503
QTY (Pcs): | 40 | QTY (Pcs): | 40
Judgement: | GOOD | Judgement: | GOOD
Visual: | OK | Visual: | OK
Created By: | Friedhelm Sibylle | Created By: | Friedhelm Sibylle
Created At: | 2023-12-13 13:14:25 | Created At: | 2023-12-13 14:58:23
Edited By: |  | Edited By:
Edited At: |  | Edited At: | 2023-12-13 14:58:23
Bundle No: | 3 | Bundle No: | 4
Coil No: | 4 | Coil No: | 4
Coil Weight: | 2365 | Coil Weight: | 2365
No. Leburan: | 823090110-42 | No. Leburan: | 823090110-42
Area: | C | Area: | C
Dies Number: | C-26.000-(035)-08-TF | Dies Number: | C-26.000-(035)-08-TF
Diameter Ujung: | 25.972 | Diameter Ujung: | 25.978
Diameter Tengah: | 25.995 | Diameter Tengah: | 25.992
Diameter Ekor: | 25.983 | Diameter Ekor: | 25.981
Kelurusan Aktual: | 0 | Kelurusan Aktual: | 0
Panjang Aktual: | 3020 | Panjang Aktual: | 3020
Berat FG: | 503 | Berat FG: | 503
QTY (Pcs): | 40 | QTY (Pcs): | 40
Judgement: | GOOD | Judgement: | GOOD
Visual: | OK | Visual: | OK
Created By: | Friedhelm Sibylle | Created By: | Friedhelm Sibylle
Created At: | 2023-12-13 14:59:08 | Created At: | 2023-12-13 15:11:05
Edited By: |  | Edited By:
Edited At: |  | Edited At: | 2023-12-13 15:11:05
Bundle No: | 5 | Bundle No: | 6
Coil No: | 7 | Coil No: | 7
Coil Weight: | 2366 | Coil Weight: | 2366
No. Leburan: | 823090110-25 | No. Leburan: | 823090110-25
Area: | C | Area: | C
Dies Number: | C-26.000-(035)-08-TF | Dies Number: | C-26.000-(035)-08-TF
Diameter Ujung: | 25.97 | Diameter Ujung: | 25.973
Diameter Tengah: | 25.991 | Diameter Tengah: | 25.99
Diameter Ekor: | 25.983 | Diameter Ekor: | 25.981
Kelurusan Aktual: | 0 | Kelurusan Aktual: | 0
Panjang Aktual: | 3020 | Panjang Aktual: | 3020
Berat FG: | 502 | Berat FG: | 503
QTY (Pcs): | 40 | QTY (Pcs): | 40
Judgement: | GOOD | Judgement: | GOOD
Visual: | OK | Visual: | OK
Created By: | Friedhelm Sibylle | Created By: | Friedhelm Sibylle
Created At: | 2023-12-13 15:46:12 | Created At: | 2023-12-13 15:51:51
Edited By: |  | Edited By:
Edited At: |  | Edited At: | 2023-12-13 15:51:51
Bundle No: | 7 | Bundle No: | 8
Coil No: | 7 | Coil No: | 7
Coil Weight: | 2366 | Coil Weight: | 2366
No. Leburan: | 823090110-25 | No. Leburan: | 823090110-25
Area: | C | Area: | C
Dies Number: | C-26.000-(035)-08-TF | Dies Number: | C-26.000-(035)-08-TF
Diameter Ujung: | 25.979 | Diameter Ujung: | 25.979
Diameter Tengah: | 25.99 | Diameter Tengah: | 25.991
Diameter Ekor: | 25.986 | Diameter Ekor: | 25.984
Kelurusan Aktual: | 0 | Kelurusan Aktual: | 0
Panjang Aktual: | 3020 | Panjang Aktual: | 3020
Berat FG: | 503 | Berat FG: | 503
QTY (Pcs): | 40 | QTY (Pcs): | 40
Judgement: | GOOD | Judgement: | GOOD
Visual: | OK | Visual: | OK
Created By: | Friedhelm Sibylle | Created By: | Friedhelm Sibylle
Created At: | 2023-12-14 07:48:13 | Created At: | 2023-12-14 07:59:17
Edited By: |  | Edited By:
Edited At: |  | Edited At: | 2023-12-14 07:59:17
Bundle No: | 9 | Bundle No: | 10
Coil No: | 7 | Coil No: | 6
Coil Weight: | 2366 | Coil Weight: | 2371
No. Leburan: | 823090110-25 | No. Leburan: | 823090110-35
Area: | C | Area: | C
Dies Number: | C-26.000-(035)-08-TF | Dies Number: | C-26.000-(035)-08-TF
Diameter Ujung: | 25.98 | Diameter Ujung: | 25.978
Diameter Tengah: | 25.993 | Diameter Tengah: | 25.99
Diameter Ekor: | 25.982 | Diameter Ekor: | 25.986
Kelurusan Aktual: | 0 | Kelurusan Aktual: | 0
Panjang Aktual: | 3020 | Panjang Aktual: | 3020
Berat FG: | 503 | Berat FG: | 503
QTY (Pcs): | 40 | QTY (Pcs): | 40
Judgement: | GOOD | Judgement: | GOOD
Visual: | OK | Visual: | OK
Created By: | Friedhelm Sibylle | Created By: | Friedhelm Sibylle
Created At: | 2023-12-14 08:26:39 | Created At: | 2023-12-14 08:40:26
Edited By: |  | Edited By:
Edited At: |  | Edited At: | 2023-12-14 08:40:26
Bundle No: | 11 | Bundle No: | 12
Coil No: | 6 | Coil No: | 6
Coil Weight: | 2371 | Coil Weight: | 2371
No. Leburan: | 823090110-35 | No. Leburan: | 823090110-35
Area: | C | Area: | C
Dies Number: | C-26.000-(035)-08-TF | Dies Number: | C-26.000-(035)-08-TF
Diameter Ujung: | 25.985 | Diameter Ujung: | 25.979
Diameter Tengah: | 25.996 | Diameter Tengah: | 25.992
Diameter Ekor: | 25.989 | Diameter Ekor: | 25.98
Kelurusan Aktual: | 0 | Kelurusan Aktual: | 0
Panjang Aktual: | 3020 | Panjang Aktual: | 3020
Berat FG: | 503 | Berat FG: | 503
QTY (Pcs): | 40 | QTY (Pcs): | 40
Judgement: | GOOD | Judgement: | GOOD
Visual: | OK | Visual: | OK
Created By: | Friedhelm Sibylle | Created By: | Friedhelm Sibylle
Created At: | 2023-12-14 08:47:19 | Created At: | 2023-12-14 08:57:10
Edited By: | Friedhelm Sibylle | Edited By: | Friedhelm Sibylle
Edited At: | 2023-12-14 08:55:28 | Edited At: | 2023-12-14 13:21:18
Bundle No: | 13 | Bundle No: | 14
Coil No: | 6 | Coil No: | 2
Coil Weight: | 2371 | Coil Weight: | 2367
No. Leburan: | 823090110-35 | No. Leburan: | 823090110-27
Area: | C | Area: | C
Dies Number: | C-26.000-(035)-08-TF | Dies Number: | C-26.000-(035)-08-TF
Diameter Ujung: | 25.979 | Diameter Ujung: | 25.985
Diameter Tengah: | 25.993 | Diameter Tengah: | 25.996
Diameter Ekor: | 25.988 | Diameter Ekor: | 25.988
Kelurusan Aktual: | 0 | Kelurusan Aktual: | 0
Panjang Aktual: | 3020 | Panjang Aktual: | 3020
Berat FG: | 503 | Berat FG: | 503
QTY (Pcs): | 40 | QTY (Pcs): | 40
Judgement: | GOOD | Judgement: | GOOD
Visual: | OK | Visual: | OK
Created By: | Friedhelm Sibylle | Created By: | Friedhelm Sibylle
Created At: | 2023-12-14 09:12:13 | Created At: | 2023-12-14 09:34:17
Edited By: |  | Edited By:
Edited At: |  | Edited At: | 2023-12-14 09:34:17
Bundle No: | 15 | Bundle No: | 16
Coil No: | 2 | Coil No: | 2
Coil Weight: | 2367 | Coil Weight: | 2367
No. Leburan: | 823090110-27 | No. Leburan: | 823090110-27
Area: | C | Area: | C
Dies Number: | C-26.000-(035)-08-TF | Dies Number: | C-26.000-(020)-04-TF
Diameter Ujung: | 25.988 | Diameter Ujung: | 25.968
Diameter Tengah: | 25.996 | Diameter Tengah: | 25.982
Diameter Ekor: | 25.989 | Diameter Ekor: | 25.971
Kelurusan Aktual: | 0 | Kelurusan Aktual: | 0
Panjang Aktual: | 3020 | Panjang Aktual: | 3020
Berat FG: | 503 | Berat FG: | 502
QTY (Pcs): | 40 | QTY (Pcs): | 40
Judgement: | GOOD | Judgement: | GOOD
Visual: | OK | Visual: | OK
Created By: | Friedhelm Sibylle | Created By: | Friedhelm Sibylle
Created At: | 2023-12-14 13:24:03 | Created At: | 2023-12-15 08:26:42
Edited By: |  | Edited By:
Edited At: |  | Edited At: | 2023-12-15 08:26:42
Bundle No: | 17 | Bundle No: | 18
Coil No: | 2 | Coil No: | 5
Coil Weight: | 2367 | Coil Weight: | 2365
No. Leburan: | 823090110-27 | No. Leburan: | 823090110-30
Area: | C | Area: | C
Dies Number: | C-26.000-(020)-04-TF | Dies Number: | C-26.000-(020)-04-TF
Diameter Ujung: | 25.966 | Diameter Ujung: | 25.97
Diameter Tengah: | 25.98 | Diameter Tengah: | 25.986
Diameter Ekor: | 25.969 | Diameter Ekor: | 25.973
Kelurusan Aktual: | 0 | Kelurusan Aktual: | 0
Panjang Aktual: | 3020 | Panjang Aktual: | 3020
Berat FG: | 502 | Berat FG: | 502
QTY (Pcs): | 40 | QTY (Pcs): | 40
Judgement: | GOOD | Judgement: | GOOD
Visual: | OK | Visual: | OK
Created By: | Friedhelm Sibylle | Created By: | Friedhelm Sibylle
Created At: | 2023-12-15 08:33:12 | Created At: | 2023-12-15 09:23:46
Edited By: |  | Edited By:
Edited At: |  | Edited At: | 2023-12-15 09:23:46
Bundle No: | 19 | Bundle No: | 20
Coil No: | 5 | Coil No: | 5
Coil Weight: | 2365 | Coil Weight: | 2365
No. Leburan: | 823090110-30 | No. Leburan: | 823090110-30
Area: | C | Area: | C
Dies Number: | C-26.000-(020)-04-TF | Dies Number: | C-26.000-(020)-04-TF
Diameter Ujung: | 25.969 | Diameter Ujung: | 25.962
Diameter Tengah: | 25.982 | Diameter Tengah: | 25.976
Diameter Ekor: | 25.97 | Diameter Ekor: | 25.97
Kelurusan Aktual: | 0 | Kelurusan Aktual: | 0
Panjang Aktual: | 3020 | Panjang Aktual: | 3020
Berat FG: | 502 | Berat FG: | 502
QTY (Pcs): | 40 | QTY (Pcs): | 40
Judgement: | GOOD | Judgement: | GOOD
Visual: | OK | Visual: | OK
Created By: | Friedhelm Sibylle | Created By: | Friedhelm Sibylle
Created At: | 2023-12-15 09:27:59 | Created At: | 2023-12-15 09:40:31
Edited By: |  | Edited By:
Edited At: |  | Edited At: | 2023-12-15 09:40:31
Bundle No: | 21 | Bundle No: | 22
Coil No: | 5 | Coil No: | 5
Coil Weight: | 2365 | Coil Weight: | 2365
No. Leburan: | 823090110-30 | No. Leburan: | 823090110-30
Area: | C | Area: | C
Dies Number: | C-26.000-(020)-04-TF | Dies Number: | C-26.000-(020)-04-TF
Diameter Ujung: | 25.965 | Diameter Ujung: | 25.969
Diameter Tengah: | 25.983 | Diameter Tengah: | 25.974
Diameter Ekor: | 25.97 | Diameter Ekor: | 25.97
Kelurusan Aktual: | 0 | Kelurusan Aktual: | 0
Panjang Aktual: | 3020 | Panjang Aktual: | 3020
Berat FG: | 501 | Berat FG: | 502
QTY (Pcs): | 40 | QTY (Pcs): | 40
Judgement: | GOOD | Judgement: | GOOD
Visual: | OK | Visual: | OK
Created By: | Friedhelm Sibylle | Created By: | Friedhelm Sibylle
Created At: | 2023-12-15 09:52:41 | Created At: | 2023-12-15 10:21:56
Edited By: |  | Edited By:
Edited At: |  | Edited At: | 2023-12-15 10:21:56
Bundle No: | 23 | Bundle No: | 24
Coil No: | 9 | Coil No: | 9
Coil Weight: | 2368 | Coil Weight: | 2368
No. Leburan: | 823090110-37 | No. Leburan: | 823090110-37
Area: | C | Area: | C
Dies Number: | C-26.000-(020)-04-TF | Dies Number: | C-26.000-(020)-04-TF
Diameter Ujung: | 25.969 | Diameter Ujung: | 25.967
Diameter Tengah: | 25.974 | Diameter Tengah: | 25.979
Diameter Ekor: | 25.97 | Diameter Ekor: | 25.97
Kelurusan Aktual: | 0 | Kelurusan Aktual: | 0
Panjang Aktual: | 3020 | Panjang Aktual: | 3020
Berat FG: | 502 | Berat FG: | 502
QTY (Pcs): | 40 | QTY (Pcs): | 40
Judgement: | GOOD | Judgement: | GOOD
Visual: | OK | Visual: | OK
Created By: | Friedhelm Sibylle | Created By: | Friedhelm Sibylle
Created At: | 2023-12-15 10:30:38 | Created At: | 2023-12-15 10:41:22
Edited By: |  | Edited By:
Edited At: |  | Edited At: | 2023-12-15 10:41:22
Bundle No: | 25 | Bundle No: | 26
Coil No: | 9 | Coil No: | 9
Coil Weight: | 2368 | Coil Weight: | 2368
No. Leburan: | 823090110-37 | No. Leburan: | 823090110-37
Area: | C | Area: | C
Dies Number: | C-26.000-(020)-04-TF | Dies Number: | C-26.000-(020)-04-TF
Diameter Ujung: | 25.969 | Diameter Ujung: | 25.967
Diameter Tengah: | 25.973 | Diameter Tengah: | 25.977
Diameter Ekor: | 25.97 | Diameter Ekor: | 25.97
Kelurusan Aktual: | 0 | Kelurusan Aktual: | 0
Panjang Aktual: | 3020 | Panjang Aktual: | 3020
Berat FG: | 501 | Berat FG: | 502
QTY (Pcs): | 40 | QTY (Pcs): | 40
Judgement: | GOOD | Judgement: | GOOD
Visual: | OK | Visual: | OK
Created By: | Friedhelm Sibylle | Created By: | Friedhelm Sibylle
Created At: | 2023-12-15 10:51:03 | Created At: | 2023-12-15 10:59:28
Edited By: |  | Edited By:
Edited At: |  | Edited At: | 2023-12-15 10:59:28
Bundle No: | 27 | Bundle No: | 28
Coil No: | 1 | Coil No: | 1
Coil Weight: | 2365 | Coil Weight: | 2365
No. Leburan: | 823090110-32 | No. Leburan: | 823090110-32
Area: | C | Area: | C
Dies Number: | C-26.000-(020)-04-TF | Dies Number: | C-26.000-(020)-04-TF
Diameter Ujung: | 25.957 | Diameter Ujung: | 25.957
Diameter Tengah: | 25.978 | Diameter Tengah: | 25.978
Diameter Ekor: | 25.964 | Diameter Ekor: | 25.951
Kelurusan Aktual: | 0 | Kelurusan Aktual: | 0
Panjang Aktual: | 3020 | Panjang Aktual: | 3020
Berat FG: | 502 | Berat FG: | 502
QTY (Pcs): | 40 | QTY (Pcs): | 40
Judgement: | GOOD | Judgement: | GOOD
Visual: | OK | Visual: | OK
Created By: | Friedhelm Sibylle | Created By: | Friedhelm Sibylle
Created At: | 2023-12-15 13:12:31 | Created At: | 2023-12-15 13:13:46
Edited By: |  | Edited By:
Edited At: |  | Edited At: | 2023-12-15 13:13:46
Bundle No: | 29 | Bundle No: | 30
Coil No: | 1 | Coil No: | 1
Coil Weight: | 2365 | Coil Weight: | 2365
No. Leburan: | 823090110-32 | No. Leburan: | 823090110-32
Area: | C | Area: | C
Dies Number: | C-26.000-(020)-04-TF | Dies Number: | C-26.000-(020)-04-TF
Diameter Ujung: | 25.958 | Diameter Ujung: | 25.967
Diameter Tengah: | 25.977 | Diameter Tengah: | 25.975
Diameter Ekor: | 25.951 | Diameter Ekor: | 25.969
Kelurusan Aktual: | 0 | Kelurusan Aktual: | 0
Panjang Aktual: | 3020 | Panjang Aktual: | 3020
Berat FG: | 502 | Berat FG: | 502
QTY (Pcs): | 40 | QTY (Pcs): | 40
Judgement: | GOOD | Judgement: | GOOD
Visual: | OK | Visual: | OK
Created By: | Friedhelm Sibylle | Created By: | Friedhelm Sibylle
Created At: | 2023-12-15 13:21:54 | Created At: | 2023-12-15 13:34:47
Edited By: |  | Edited By:
Edited At: |  | Edited At: | 2023-12-15 13:34:47
Bundle No: | 31 | Bundle No: | 32
Coil No: | 1 | Coil No: | 3
Coil Weight: | 2365 | Coil Weight: | 2380
No. Leburan: | 823090110-32 | No. Leburan: | 823090110-40
Area: | C | Area: | C
Dies Number: | C-26.000-(020)-04-TF | Dies Number: | C-26.000-(020)-04-TF
Diameter Ujung: | 25.964 | Diameter Ujung: | 25.967
Diameter Tengah: | 25.978 | Diameter Tengah: | 25.977
Diameter Ekor: | 25.97 | Diameter Ekor: | 25.969
Kelurusan Aktual: | 0 | Kelurusan Aktual: | 0
Panjang Aktual: | 3020 | Panjang Aktual: | 3020
Berat FG: | 502 | Berat FG: | 502
QTY (Pcs): | 40 | QTY (Pcs): | 40
Judgement: | GOOD | Judgement: | GOOD
Visual: | OK | Visual: | OK
Created By: | Friedhelm Sibylle | Created By: | Friedhelm Sibylle
Created At: | 2023-12-15 13:57:04 | Created At: | 2023-12-15 14:06:09
Edited By: |  | Edited By:
Edited At: |  | Edited At: | 2023-12-15 14:06:09
Bundle No: | 33 | Bundle No: | 34
Coil No: | 3 | Coil No: | 3
Coil Weight: | 2380 | Coil Weight: | 2380
No. Leburan: | 823090110-40 | No. Leburan: | 823090110-40
Area: | C | Area: | C
Dies Number: | C-26.000-(020)-04-TF | Dies Number: | C-26.000-(020)-04-TF
Diameter Ujung: | 25.966 | Diameter Ujung: | 25.959
Diameter Tengah: | 25.978 | Diameter Tengah: | 25.973
Diameter Ekor: | 25.968 | Diameter Ekor: | 25.961
Kelurusan Aktual: | 0 | Kelurusan Aktual: | 0
Panjang Aktual: | 3020 | Panjang Aktual: | 3020
Berat FG: | 502 | Berat FG: | 502
QTY (Pcs): | 40 | QTY (Pcs): | 40
Judgement: | GOOD | Judgement: | GOOD
Visual: | OK | Visual: | OK
Created By: | Friedhelm Sibylle | Created By: | Friedhelm Sibylle
Created At: | 2023-12-15 14:17:35 | Created At: | 2023-12-15 14:25:54
Edited By: |  | Edited By:
Edited At: |  | Edited At: | 2023-12-15 14:25:54
Bundle No: | 35 | Bundle No: | 36
Coil No: | 3 | Coil No: | 3
Coil Weight: | 2380 | Coil Weight: | 2380
No. Leburan: | 823090110-40 | No. Leburan: | 823090110-40
Area: | C | Area: | C
Dies Number: | C-26.000-(020)-04-TF | Dies Number: | C-26.000-(020)-04-TF
Diameter Ujung: | 25.961 | Diameter Ujung: | 25.962
Diameter Tengah: | 25.972 | Diameter Tengah: | 25.977
Diameter Ekor: | 25.964 | Diameter Ekor: | 25.965
Kelurusan Aktual: | 0 | Kelurusan Aktual: | 0
Panjang Aktual: | 3020 | Panjang Aktual: | 3020
Berat FG: | 502 | Berat FG: | 502
QTY (Pcs): | 40 | QTY (Pcs): | 40
Judgement: | GOOD | Judgement: | GOOD
Visual: | OK | Visual: | OK
Created By: | Friedhelm Sibylle | Created By: | Friedhelm Sibylle
Created At: | 2023-12-15 14:33:32 | Created At: | 2023-12-15 15:35:11
Edited By: |  | Edited By:
Edited At: |  | Edited At: | 2023-12-15 15:35:11
Bundle No: | 37 | Bundle No: | 38
Coil No: | 8 | Coil No: | 8
Coil Weight: | 2383 | Coil Weight: | 2383
No. Leburan: | 823090110-41 | No. Leburan: | 823090110-41
Area: | C | Area: | C
Dies Number: | C-26.000-(30)-04-TF | Dies Number: | C-26.000-(30)-04-TF
Diameter Ujung: | 25.957 | Diameter Ujung: | 25.958
Diameter Tengah: | 25.98 | Diameter Tengah: | 25.98
Diameter Ekor: | 25.957 | Diameter Ekor: | 25.956
Kelurusan Aktual: | 0 | Kelurusan Aktual: | 0
Panjang Aktual: | 3020 | Panjang Aktual: | 3020
Berat FG: | 501 | Berat FG: | 501
QTY (Pcs): | 40 | QTY (Pcs): | 40
Judgement: | GOOD | Judgement: | GOOD
Visual: | OK | Visual: | OK
Created By: | Friedhelm Sibylle | Created By: | Friedhelm Sibylle
Created At: | 2023-12-18 08:09:57 | Created At: | 2023-12-18 08:12:02
Edited By: |  | Edited By:
Edited At: |  | Edited At: | 2023-12-18 08:12:02
Bundle No: | 39 | Bundle No: | 40
Coil No: | 8 | Coil No: | 7
Coil Weight: | 2383 | Coil Weight: | 2366
No. Leburan: | 823090110-41 | No. Leburan: | 823090110-25
Area: | C | Area: | C
Dies Number: | C-26.000-(30)-04-TF | Dies Number: | C-26.000-(30)-04-TF
Diameter Ujung: | 25.957 | Diameter Ujung: | 25.957
Diameter Tengah: | 25.978 | Diameter Tengah: | 25.978
Diameter Ekor: | 25.956 | Diameter Ekor: | 25.959
Kelurusan Aktual: | 0 | Kelurusan Aktual: | 0
Panjang Aktual: | 3020 | Panjang Aktual: | 3020
Berat FG: | 501 | Berat FG: | 502
QTY (Pcs): | 40 | QTY (Pcs): | 40
Judgement: | GOOD | Judgement: | GOOD
Visual: | OK | Visual: | OK
Created By: | Friedhelm Sibylle | Created By: | Friedhelm Sibylle
Created At: | 2023-12-18 08:21:58 | Created At: | 2023-12-18 08:43:21
Edited By: |  | Edited By:
Edited At: |  | Edited At: | 2023-12-18 08:43:21
Bundle No: | 41 | Bundle No: | 42
Coil No: | 7 | Coil No: | 7
Coil Weight: | 2366 | Coil Weight: | 2366
No. Leburan: | 823090110-25 | No. Leburan: | 823090110-25
Area: | C | Area: | C
Dies Number: | C-26.000-(30)-04-TF | Dies Number: | C-26.000-(30)-04-TF
Diameter Ujung: | 25.957 | Diameter Ujung: | 25.957
Diameter Tengah: | 25.978 | Diameter Tengah: | 25.972
Diameter Ekor: | 25.956 | Diameter Ekor: | 25.953
Kelurusan Aktual: | 0 | Kelurusan Aktual: | 0
Panjang Aktual: | 3020 | Panjang Aktual: | 3020
Berat FG: | 339 | Berat FG: | 389
QTY (Pcs): | 27 | QTY (Pcs): | 31
Judgement: | GOOD | Judgement: | NOT GOOD
Visual: | OK | Visual: | PO
Created By: | Friedhelm Sibylle | Created By: | Friedhelm Sibylle
Created At: | 2023-12-18 09:06:15 | Created At: | 2023-12-18 09:08:54
Edited By: |  | Edited By:
Edited At: |  | Edited At: | 2023-12-18 09:08:54
Bundle No: | 43 | Bundle No: | 44
Coil No: | 8 | Coil No: | 8
Coil Weight: | 2383 | Coil Weight: | 2383
No. Leburan: | 823090110-41 | No. Leburan: | 823090110-41
Area: | C | Area: | C
Dies Number: | C-26.000-(30)-04-TF | Dies Number: | C-26.000-(30)-04-TF
Diameter Ujung: | 25.957 | Diameter Ujung: | 25.957
Diameter Tengah: | 25.978 | Diameter Tengah: | 25.972
Diameter Ekor: | 25.956 | Diameter Ekor: | 25.955
Kelurusan Aktual: | 0 | Kelurusan Aktual: | 0
Panjang Aktual: | 3020 | Panjang Aktual: | 2400
Berat FG: | 189 | Berat FG: | 104
QTY (Pcs): | 15 | QTY (Pcs): | 10
Judgement: | NOT GOOD | Judgement: | NOT GOOD
Visual: | LS | Visual: | IL
Created By: | Friedhelm Sibylle | Created By: | Friedhelm Sibylle
Created At: | 2023-12-18 09:09:46 | Created At: | 2023-12-18 09:10:54
Edited By: |  | Edited By:
Edited At: |  | Edited At: | 2023-12-18 09:10:54
Bundle No: | 45 | Bundle No: | 46
Coil No: | 8 | Coil No: | 8
Coil Weight: | 2383 | Coil Weight: | 2383
No. Leburan: | 823090110-41 | No. Leburan: | 823090110-41
Area: | C | Area: | C
Dies Number: | 0 | Dies Number: | 0
Diameter Ujung: | 0 | Diameter Ujung: | 0
Diameter Tengah: | 0 | Diameter Tengah: | 0
Diameter Ekor: | 0 | Diameter Ekor: | 0
Kelurusan Aktual: | 0 | Kelurusan Aktual: | 0
Panjang Aktual: | 0 | Panjang Aktual: | 0
Berat FG: | 0 | Berat FG: | 0
QTY (Pcs): | 0 | QTY (Pcs): | 0
Judgement: | WASTE | Judgement: | WASTE
Visual: |  | Visual:
Created By: | Friedhelm Sibylle | Created By: | Friedhelm Sibylle
Created At: | 2023-12-18 09:11:30 | Created At: | 2023-12-18 09:12:27
Edited By: |  | Edited By:
Edited At: |  | Edited At: | 2023-12-18 09:12:27

## Downtime Record
No. | Start | End | Duration | Reason | Remarks
1 | 2023-12-13 10:01:54 | 2023-12-13 10:07:27 | 5 min 33 sec | management ¦ Setting Awal
2 | 2023-12-13 10:08:00 | 2023-12-13 10:08:14 | 14 sec | management ¦ System Error
3 | 2023-12-13 10:08:44 | 2023-12-13 10:12:57 | 4 min 13 sec | management ¦ Setting Awal
4 | 2023-12-13 10:13:13 | 2023-12-13 10:14:14 | 1 min 1 sec | management ¦ System Error
5 | 2023-12-13 10:14:58 | 2023-12-13 10:18:13 | 3 min 15 sec | management ¦ Setting Awal
6 | 2023-12-13 10:18:29 | 2023-12-13 10:23:14 | 4 min 45 sec | management ¦ Setting Awal
7 | 2023-12-13 10:23:59 | 2023-12-13 10:37:29 | 13 min 30 sec | management ¦ Setting Awal
8 | 2023-12-13 10:37:45 | 2023-12-13 10:55:44 | 17 min 59 sec | waste ¦ Trouble Dies ¦ Tunggu DIes Size Up
9 | 2023-12-13 10:56:29 | 2023-12-13 10:56:59 | 30 sec | management ¦ System Error
10 | 2023-12-13 10:57:15 | 2023-12-13 11:07:44 | 10 min 29 sec | waste ¦ Trouble Dies ¦ Tunggu DIes Size Up
11 | 2023-12-13 11:08:00 | 2023-12-13 11:08:30 | 30 sec | management ¦ System Error
12 | 2023-12-13 11:08:46 | 2023-12-13 11:10:45 | 1 min 59 sec | waste ¦ Trouble Dies ¦ Bongkar Pasang Dies
13 | 2023-12-13 11:11:31 | 2023-12-13 11:30:02 | 18 min 31 sec | waste ¦ Trouble Dies ¦ Tunggu DIes Size Up
14 | 2023-12-13 11:30:02 | 2023-12-13 12:30:05 | 60 min 3 sec | off ¦ Istirahat
15 | 2023-12-13 12:30:06 | 2023-12-13 12:34:47 | 4 min 41 sec | waste ¦ Trouble Dies ¦ Bongkar Pasang Dies
16 | 2023-12-13 12:35:02 | 2023-12-13 12:46:18 | 11 min 16 sec | management ¦ Setting Awal
17 | 2023-12-13 12:46:32 | 2023-12-13 12:47:33 | 1 min 1 sec | management ¦ System Error
18 | 2023-12-13 12:48:33 | 2023-12-13 12:48:47 | 14 sec | management ¦ System Error
19 | 2023-12-13 12:49:47 | 2023-12-13 12:56:33 | 6 min 46 sec | waste ¦ Lain-lain | AS Hydrolik Drawing Patah
20 | 2023-12-13 12:58:18 | 2023-12-13 12:58:32 | 14 sec | management ¦ System Error
21 | 2023-12-13 13:03:05 | 2023-12-13 13:04:34 | 1 min 29 sec
22 | 2023-12-13 13:04:48 | 2023-12-13 13:05:49 | 1 min 1 sec | management ¦ System Error
23 | 2023-12-13 13:06:19 | 2023-12-13 13:06:49 | 30 sec | management ¦ System Error
24 | 2023-12-13 13:07:19 | 2023-12-13 13:07:49 | 30 sec | management ¦ System Error
25 | 2023-12-13 13:09:34 | 2023-12-13 14:17:05 | 67 min 31 sec | waste ¦ Lain-lain | perbaikan as hydrolik drawing patah
26 | 2023-12-13 14:17:37 | 2023-12-13 14:20:50 | 3 min 13 sec | waste ¦ Lain-lain | perbaikan AS hyidrolik drawing patah
27 | 2023-12-13 14:22:22 | 2023-12-13 14:32:21 | 9 min 59 sec | waste ¦ Trouble Polsihing/Two Roll ¦ Gosok Polishing Disk/Two Roll
28 | 2023-12-13 14:32:51 | 2023-12-13 14:33:05 | 14 sec | management ¦ System Error
29 | 2023-12-13 14:42:20 | 2023-12-13 14:42:36 | 16 sec | management ¦ System Error
30 | 2023-12-13 14:43:22 | 2023-12-13 14:43:36 | 14 sec | management ¦ System Error
31 | 2023-12-13 14:44:53 | 2023-12-13 14:45:07 | 14 sec | management ¦ System Error
32 | 2023-12-13 14:49:20 | 2023-12-13 14:50:37 | 1 min 17 sec | management ¦ System Error
33 | 2023-12-13 14:50:51 | 2023-12-13 14:57:37 | 6 min 46 sec | waste ¦ Trouble Polsihing/Two Roll ¦ Setting Ulang Kelurusan
34 | 2023-12-13 14:58:53 | 2023-12-13 14:59:07 | 14 sec | management ¦ System Error
35 | 2023-12-13 15:00:52 | 2023-12-13 15:01:06 | 14 sec | management ¦ System Error
36 | 2023-12-13 15:06:07 | 2023-12-13 15:06:21 | 14 sec | management ¦ System Error
37 | 2023-12-13 15:08:06 | 2023-12-13 15:24:23 | 16 min 17 sec | management ¦ Pointing / Roll / Bubut/Sambung Coil
38 | 2023-12-13 15:25:38 | 2023-12-13 15:25:52 | 14 sec | management ¦ System Error
39 | 2023-12-13 15:26:52 | 2023-12-13 15:27:08 | 16 sec | management ¦ System Error
40 | 2023-12-13 15:27:38 | 2023-12-13 15:27:52 | 14 sec | management ¦ System Error
41 | 2023-12-13 15:29:07 | 2023-12-13 15:31:24 | 2 min 17 sec | management ¦ System Error
42 | 2023-12-13 15:31:41 | 2023-12-13 15:31:54 | 13 sec | management ¦ System Error
43 | 2023-12-13 15:33:38 | 2023-12-13 15:34:38 | 1 min 0 sec | management ¦ System Error
44 | 2023-12-13 15:36:53 | 2023-12-13 15:37:07 | 14 sec | management ¦ System Error
45 | 2023-12-13 15:43:36 | 2023-12-13 15:44:39 | 1 min 3 sec | management ¦ System Error
46 | 2023-12-13 15:45:53 | 2023-12-13 15:46:07 | 14 sec | management ¦ System Error
47 | 2023-12-13 15:47:39 | 2023-12-13 15:47:53 | 14 sec | management ¦ System Error
48 | 2023-12-13 15:51:22 | 2023-12-13 15:56:54 | 5 min 32 sec | off ¦ Off Production | Perbaikan Drawing oleh Maintenance shif 2
49 | 2023-12-13 15:57:08 | 2023-12-13 15:57:24 | 16 sec | off ¦ Off Production | Perbaikan drawing oleh Maintenace shif 2
50 | 2023-12-13 15:57:38 | 2023-12-13 16:00:02 | 2 min 24 sec | off ¦ Off Production | Perbaikan Drawing oleh Maintenance shif 2
51 | 2023-12-13 16:00:02 | 2023-12-13 16:23:40 | 23 min 38 sec | off ¦ Off Production | Perbaikan Drawing oleh Maintenance shif 2
52 | 2023-12-13 16:24:24 | 2023-12-13 16:26:09 | 1 min 45 sec | off ¦ Off Production | Perbaikan Drawing oleh Maintenance shif 2
53 | 2023-12-13 16:26:39 | 2023-12-13 16:31:25 | 4 min 46 sec | off ¦ Off Production | Perbaikan Drawing oleh Maintenance shif 2
54 | 2023-12-13 16:31:39 | 2023-12-13 16:31:55 | 16 sec | off ¦ Off Production | Perbaikan Drawing oleh Maintenance shif 2
55 | 2023-12-13 16:32:11 | 2023-12-13 16:32:25 | 14 sec | off ¦ Off Production | Perbaikan Drawing oleh Maintenance shif 2
56 | 2023-12-13 16:33:09 | 2023-12-13 16:34:54 | 1 min 45 sec | off ¦ Off Production | Perbaikan Drawing oleh Maintenance shif 2
57 | 2023-12-13 16:35:10 | 2023-12-13 16:36:54 | 1 min 44 sec | off ¦ Off Production | Perbaikan Drawing oleh Maintenance shif 2
58 | 2023-12-13 16:38:09 | 2023-12-13 18:00:04 | 81 min 55 sec | off ¦ Off Production
59 | 2023-12-13 18:00:04 | 2023-12-13 19:00:02 | 59 min 58 sec | off ¦ Off Production
60 | 2023-12-13 19:00:02 | 2023-12-13 19:23:00 | 22 min 58 sec | off ¦ Off Production
61 | 2023-12-13 19:24:00 | 2023-12-13 19:24:14 | 14 sec | off ¦ Off Production
62 | 2023-12-13 19:24:44 | 2023-12-13 19:25:14 | 30 sec | off ¦ Off Production
63 | 2023-12-13 19:25:30 | 2023-12-13 19:26:29 | 59 sec | off ¦ Off Production
64 | 2023-12-13 19:26:59 | 2023-12-13 20:18:46 | 51 min 47 sec | off ¦ Off Production
65 | 2023-12-13 20:20:01 | 2023-12-13 20:24:02 | 4 min 1 sec | off ¦ Off Production
66 | 2023-12-13 20:25:31 | 2023-12-13 20:27:31 | 2 min 0 sec | off ¦ Off Production
67 | 2023-12-13 20:27:45 | 2023-12-13 20:28:01 | 16 sec | off ¦ Off Production
68 | 2023-12-13 20:29:02 | 2023-12-13 20:29:16 | 14 sec | off ¦ Off Production
69 | 2023-12-13 20:30:16 | 2023-12-13 20:37:31 | 7 min 15 sec | off ¦ Off Production
70 | 2023-12-13 20:39:01 | 2023-12-14 00:00:02 | 201 min 1 sec | off ¦ Off Production
71 | 2023-12-14 00:00:02 | 2023-12-14 07:27:45 | 447 min 43 sec | off ¦ Off Production | Jam 00:00 s/d 07:00 Off Production Senam briefing 10 Menit Cek Mesin Cek Shotblast 7 Menit Angin Kompresor Mati (Valve tertutup) 10 Menit
72 | 2023-12-14 07:31:13 | 2023-12-14 07:39:15 | 8 min 2 sec | waste ¦ Trouble Drawing ¦ Drawing Slide Bunyi Abnormal
73 | 2023-12-14 07:39:34 | 2023-12-14 07:39:45 | 11 sec | management ¦ System Error
74 | 2023-12-14 07:40:45 | 2023-12-14 07:43:00 | 2 min 15 sec | waste ¦ Trouble Drawing ¦ Drawing Slide Bunyi Abnormal
75 | 2023-12-14 07:43:31 | 2023-12-14 07:44:00 | 29 sec | management ¦ System Error
76 | 2023-12-14 07:44:30 | 2023-12-14 07:44:44 | 14 sec | management ¦ System Error
77 | 2023-12-14 07:46:34 | 2023-12-14 07:46:52 | 18 sec | management ¦ System Error
78 | 2023-12-14 07:46:59 | 2023-12-14 07:47:29 | 30 sec | management ¦ System Error
79 | 2023-12-14 07:56:30 | 2023-12-14 07:57:19 | 49 sec | management ¦ System Error
80 | 2023-12-14 07:57:47 | 2023-12-14 08:16:45 | 18 min 58 sec | management ¦ Pointing / Roll / Bubut/Sambung Coil
81 | 2023-12-14 08:18:15 | 2023-12-14 08:19:01 | 46 sec | management ¦ System Error
82 | 2023-12-14 08:20:15 | 2023-12-14 08:20:31 | 16 sec | management ¦ System Error
83 | 2023-12-14 08:21:01 | 2023-12-14 08:21:16 | 15 sec | management ¦ System Error
84 | 2023-12-14 08:28:47 | 2023-12-14 08:29:01 | 14 sec | management ¦ System Error
85 | 2023-12-14 08:31:18 | 2023-12-14 08:31:32 | 14 sec | management ¦ System Error
86 | 2023-12-14 08:32:18 | 2023-12-14 08:32:32 | 14 sec | management ¦ System Error
87 | 2023-12-14 08:36:01 | 2023-12-14 08:36:17 | 16 sec | management ¦ System Error
88 | 2023-12-14 08:41:48 | 2023-12-14 08:42:02 | 14 sec | management ¦ System Error
89 | 2023-12-14 08:50:48 | 2023-12-14 08:51:02 | 14 sec | management ¦ System Error
90 | 2023-12-14 08:53:01 | 2023-12-14 08:53:17 | 16 sec | management ¦ System Error
91 | 2023-12-14 09:00:32 | 2023-12-14 09:19:33 | 19 min 1 sec | management ¦ Pointing / Roll / Bubut/Sambung Coil
92 | 2023-12-14 09:21:03 | 2023-12-14 09:21:17 | 14 sec | management ¦ System Error
93 | 2023-12-14 09:24:18 | 2023-12-14 09:24:32 | 14 sec | management ¦ System Error
94 | 2023-12-14 09:24:48 | 2023-12-14 09:25:02 | 14 sec | management ¦ System Error
95 | 2023-12-14 09:26:32 | 2023-12-14 09:26:47 | 15 sec | management ¦ System Error
96 | 2023-12-14 09:33:32 | 2023-12-14 09:52:32 | 19 min 0 sec | waste ¦ Trouble Dies ¦ Bongkar Pasang Dies
97 | 2023-12-14 09:53:03 | 2023-12-14 09:58:34 | 5 min 31 sec | waste ¦ Trouble Dies ¦ Bongkar Pasang Dies
98 | 2023-12-14 09:58:48 | 2023-12-14 10:11:33 | 12 min 45 sec | waste ¦ Trouble Dies ¦ Bongkar Pasang Dies
99 | 2023-12-14 10:11:49 | 2023-12-14 10:30:05 | 18 min 16 sec | waste ¦ Trouble Dies ¦ Bongkar Pasang Dies
100 | 2023-12-14 10:30:19 | 2023-12-14 10:31:19 | 1 min 0 sec | management ¦ System Error
101 | 2023-12-14 10:31:50 | 2023-12-14 10:33:20 | 1 min 30 sec | waste ¦ Trouble Dies ¦ Bongkar Pasang Dies
102 | 2023-12-14 10:33:50 | 2023-12-14 10:35:35 | 1 min 45 sec | waste ¦ Trouble Dies ¦ Bongkar Pasang Dies
103 | 2023-12-14 10:35:49 | 2023-12-14 10:36:05 | 16 sec | management ¦ System Error
104 | 2023-12-14 10:36:19 | 2023-12-14 10:39:35 | 3 min 16 sec | waste ¦ Trouble Dies ¦ Bongkar Pasang Dies
105 | 2023-12-14 10:39:49 | 2023-12-14 10:40:04 | 15 sec | management ¦ System Error
106 | 2023-12-14 10:40:50 | 2023-12-14 10:41:04 | 14 sec | management ¦ System Error
107 | 2023-12-14 10:41:20 | 2023-12-14 10:42:04 | 44 sec | waste ¦ Trouble Dies ¦ Bongkar Pasang Dies
108 | 2023-12-14 10:43:04 | 2023-12-14 10:44:05 | 1 min 1 sec | management ¦ System Error
109 | 2023-12-14 10:44:21 | 2023-12-14 10:56:05 | 11 min 44 sec | waste ¦ Trouble Dies ¦ Bongkar Pasang Dies
110 | 2023-12-14 10:57:36 | 2023-12-14 11:01:34 | 3 min 58 sec | waste ¦ Trouble Dies ¦ Bongkar Pasang Dies
111 | 2023-12-14 11:02:05 | 2023-12-14 11:14:21 | 12 min 16 sec | waste ¦ Trouble Dies ¦ Bongkar Pasang Dies
112 | 2023-12-14 11:14:35 | 2023-12-14 11:30:55 | 16 min 20 sec | waste ¦ Trouble Dies ¦ Tunggu DIes Size Up
113 | 2023-12-14 11:30:55 | 2023-12-14 12:30:02 | 59 min 7 sec | off ¦ Istirahat
114 | 2023-12-14 12:30:02 | 2023-12-14 12:58:53 | 28 min 51 sec | waste ¦ Trouble Dies ¦ Tunggu DIes Size Up
115 | 2023-12-14 12:59:09 | 2023-12-14 13:00:39 | 1 min 30 sec | management ¦ System Error
116 | 2023-12-14 13:00:56 | 2023-12-14 13:01:40 | 44 sec | management ¦ System Error
117 | 2023-12-14 13:02:10 | 2023-12-14 13:02:24 | 14 sec | management ¦ System Error
118 | 2023-12-14 13:03:24 | 2023-12-14 13:04:24 | 1 min 0 sec | management ¦ System Error
119 | 2023-12-14 13:07:23 | 2023-12-14 13:07:39 | 16 sec | management ¦ System Error
120 | 2023-12-14 13:08:09 | 2023-12-14 13:13:38 | 5 min 29 sec | waste ¦ Trouble Dies ¦ Dies LS/ Rusak
121 | 2023-12-14 13:13:54 | 2023-12-14 13:14:55 | 1 min 1 sec | waste ¦ Trouble Dies ¦ Dies LS/ Rusak
122 | 2023-12-14 13:15:25 | 2023-12-14 13:21:54 | 6 min 29 sec | waste ¦ Trouble Dies ¦ Dies LS/ Rusak
123 | 2023-12-14 13:22:24 | 2023-12-14 13:48:25 | 26 min 1 sec | waste ¦ Trouble Dies ¦ Dies LS/ Rusak
124 | 2023-12-14 13:48:39 | 2023-12-14 13:49:26 | 47 sec | management ¦ System Error
125 | 2023-12-14 13:49:56 | 2023-12-14 13:50:10 | 14 sec | management ¦ System Error
126 | 2023-12-14 13:50:26 | 2023-12-14 13:51:10 | 44 sec | management ¦ System Error
127 | 2023-12-14 13:51:26 | 2023-12-14 13:51:40 | 14 sec | management ¦ System Error
128 | 2023-12-14 13:52:10 | 2023-12-14 14:06:11 | 14 min 1 sec | waste ¦ Trouble Dies ¦ Dies LS/ Rusak
129 | 2023-12-14 14:06:25 | 2023-12-14 14:06:55 | 30 sec | management ¦ System Error
130 | 2023-12-14 14:07:11 | 2023-12-14 14:26:56 | 19 min 45 sec | waste ¦ Trouble Dies ¦ Dies LS/ Rusak
131 | 2023-12-14 14:27:12 | 2023-12-14 14:31:27 | 4 min 15 sec | waste ¦ Trouble Dies ¦ Bongkar Pasang Dies
132 | 2023-12-14 14:32:24 | 2023-12-14 14:41:57 | 9 min 33 sec | waste ¦ Trouble Dies ¦ Dies LS/ Rusak
133 | 2023-12-14 14:42:11 | 2023-12-14 14:42:57 | 46 sec | management ¦ System Error
134 | 2023-12-14 14:43:41 | 2023-12-14 14:44:26 | 45 sec | management ¦ System Error
135 | 2023-12-14 14:44:56 | 2023-12-14 14:46:12 | 1 min 16 sec | waste ¦ Trouble Dies ¦ Dies LS/ Rusak
136 | 2023-12-14 14:46:42 | 2023-12-14 14:53:28 | 6 min 46 sec | waste ¦ Trouble Dies ¦ Dies LS/ Rusak
137 | 2023-12-14 14:53:58 | 2023-12-14 15:27:13 | 33 min 15 sec | waste ¦ Trouble Dies ¦ Tunggu DIes Size Up
138 | 2023-12-14 15:27:43 | 2023-12-14 15:50:42 | 22 min 59 sec | waste ¦ Trouble Dies ¦ Tunggu DIes Size Up
139 | 2023-12-14 15:51:12 | 2023-12-14 16:00:02 | 8 min 50 sec | management ¦ Bersih-bersih Area
140 | 2023-12-14 16:00:02 | 2023-12-14 18:00:03 | 120 min 1 sec | off ¦ Off Production
141 | 2023-12-14 18:00:03 | 2023-12-14 19:00:02 | 59 min 59 sec | off ¦ Off Production
142 | 2023-12-14 19:00:02 | 2023-12-15 00:00:02 | 300 min 0 sec | off ¦ Off Production
143 | 2023-12-15 00:00:02 | 2023-12-15 07:00:02 | 420 min 0 sec | off ¦ Off Production
144 | 2023-12-15 07:00:03 | 2023-12-15 07:07:26 | 7 min 23 sec | management ¦ Briefing | jam 7 : 05 sd 7 : 07 cek mesin
145 | 2023-12-15 07:08:10 | 2023-12-15 07:17:12 | 9 min 2 sec | waste ¦ Trouble Dies ¦ Tunggu DIes Size Up
146 | 2023-12-15 07:17:26 | 2023-12-15 07:46:26 | 29 min 0 sec | waste ¦ Trouble Dies ¦ Tunggu DIes Size Up
147 | 2023-12-15 07:46:42 | 2023-12-15 07:48:43 | 2 min 1 sec | waste ¦ Trouble Polsihing/Two Roll ¦ Setting Ulang Kelurusan
148 | 2023-12-15 07:48:57 | 2023-12-15 07:50:11 | 1 min 14 sec | waste ¦ Trouble Drawing ¦ Gosok Slide/Jaw
149 | 2023-12-15 07:50:41 | 2023-12-15 07:51:12 | 31 sec | management ¦ System Error
150 | 2023-12-15 07:51:44 | 2023-12-15 07:52:28 | 44 sec | management ¦ System Error
151 | 2023-12-15 07:54:12 | 2023-12-15 07:54:26 | 14 sec | management ¦ System Error
152 | 2023-12-15 07:55:29 | 2023-12-15 07:55:43 | 14 sec | management ¦ System Error
153 | 2023-12-15 07:57:27 | 2023-12-15 07:57:57 | 30 sec | management ¦ System Error
154 | 2023-12-15 07:59:11 | 2023-12-15 07:59:42 | 31 sec | management ¦ System Error
155 | 2023-12-15 08:01:28 | 2023-12-15 08:06:13 | 4 min 45 sec | waste ¦ Trouble Drawing ¦ Gosok Slide/Jaw
156 | 2023-12-15 08:06:43 | 2023-12-15 08:06:57 | 14 sec | management ¦ System Error
157 | 2023-12-15 08:07:13 | 2023-12-15 08:11:28 | 4 min 15 sec | waste ¦ Trouble Drawing ¦ Gosok Slide/Jaw
158 | 2023-12-15 08:11:59 | 2023-12-15 08:15:27 | 3 min 28 sec | waste ¦ Trouble Drawing ¦ Gosok Slide/Jaw
159 | 2023-12-15 08:15:57 | 2023-12-15 08:17:14 | 1 min 17 sec | management ¦ System Error
160 | 2023-12-15 08:17:58 | 2023-12-15 08:18:42 | 44 sec | management ¦ System Error
161 | 2023-12-15 08:19:28 | 2023-12-15 08:20:29 | 1 min 1 sec | management ¦ System Error
162 | 2023-12-15 08:24:29 | 2023-12-15 08:24:43 | 14 sec | management ¦ System Error
163 | 2023-12-15 08:28:14 | 2023-12-15 08:28:28 | 14 sec | management ¦ System Error
164 | 2023-12-15 08:31:13 | 2023-12-15 08:31:29 | 16 sec | management ¦ System Error
165 | 2023-12-15 08:32:43 | 2023-12-15 08:59:59 | 27 min 16 sec | management ¦ Pointing / Roll / Bubut/Sambung Coil
166 | 2023-12-15 09:01:01 | 2023-12-15 09:01:15 | 14 sec | management ¦ System Error
167 | 2023-12-15 09:01:29 | 2023-12-15 09:01:45 | 16 sec | management ¦ System Error
168 | 2023-12-15 09:03:16 | 2023-12-15 09:03:30 | 14 sec | management ¦ System Error
169 | 2023-12-15 09:04:00 | 2023-12-15 09:04:14 | 14 sec | management ¦ System Error
170 | 2023-12-15 09:05:16 | 2023-12-15 09:09:45 | 4 min 29 sec | waste ¦ Trouble Polsihing/Two Roll ¦ Gosok Polishing Disk/Two Roll
171 | 2023-12-15 09:09:59 | 2023-12-15 09:10:59 | 1 min 0 sec | management ¦ System Error
172 | 2023-12-15 09:13:14 | 2023-12-15 09:14:14 | 1 min 0 sec | management ¦ System Error
173 | 2023-12-15 09:16:31 | 2023-12-15 09:16:45 | 14 sec | management ¦ System Error
174 | 2023-12-15 09:17:31 | 2023-12-15 09:17:45 | 14 sec | management ¦ System Error
175 | 2023-12-15 09:18:31 | 2023-12-15 09:18:45 | 14 sec | management ¦ System Error
176 | 2023-12-15 09:19:15 | 2023-12-15 09:19:29 | 14 sec | management ¦ System Error
177 | 2023-12-15 09:21:30 | 2023-12-15 09:21:44 | 14 sec | management ¦ System Error
178 | 2023-12-15 09:24:01 | 2023-12-15 09:24:15 | 14 sec | management ¦ System Error
179 | 2023-12-15 09:30:46 | 2023-12-15 09:31:00 | 14 sec | management ¦ System Error
180 | 2023-12-15 09:33:30 | 2023-12-15 09:35:15 | 1 min 45 sec | waste ¦ Trouble Drawing ¦ Gosok Slide/Jaw
181 | 2023-12-15 09:41:32 | 2023-12-15 09:41:46 | 14 sec | management ¦ System Error
182 | 2023-12-15 09:42:13 | 2023-12-15 09:42:33 | 20 sec | management ¦ System Error
183 | 2023-12-15 09:46:01 | 2023-12-15 09:46:15 | 14 sec | management ¦ System Error
184 | 2023-12-15 09:49:17 | 2023-12-15 09:49:32 | 15 sec | management ¦ System Error
185 | 2023-12-15 09:49:46 | 2023-12-15 09:51:02 | 1 min 16 sec | waste ¦ Trouble Drawing ¦ Gosok Slide/Jaw
186 | 2023-12-15 09:51:30 | 2023-12-15 09:51:46 | 16 sec | management ¦ System Error
187 | 2023-12-15 09:53:16 | 2023-12-15 10:13:01 | 19 min 45 sec | management ¦ Pointing / Roll / Bubut/Sambung Coil
188 | 2023-12-15 10:13:47 | 2023-12-15 10:14:01 | 14 sec | management ¦ System Error
189 | 2023-12-15 10:14:31 | 2023-12-15 10:14:47 | 16 sec | management ¦ System Error
190 | 2023-12-15 10:15:31 | 2023-12-15 10:16:31 | 1 min 0 sec | management ¦ System Error
191 | 2023-12-15 10:21:19 | 2023-12-15 10:21:33 | 14 sec | management ¦ System Error
192 | 2023-12-15 10:23:47 | 2023-12-15 10:24:01 | 14 sec | management ¦ System Error
193 | 2023-12-15 10:25:48 | 2023-12-15 10:26:02 | 14 sec | management ¦ System Error
194 | 2023-12-15 10:27:48 | 2023-12-15 10:28:02 | 14 sec | management ¦ System Error
195 | 2023-12-15 10:28:16 | 2023-12-15 10:31:47 | 3 min 31 sec | waste ¦ Trouble Polsihing/Two Roll ¦ Gosok Polishing Disk/Two Roll
196 | 2023-12-15 10:32:19 | 2023-12-15 10:32:33 | 14 sec | management ¦ System Error
197 | 2023-12-15 10:36:34 | 2023-12-15 10:36:48 | 14 sec | management ¦ System Error
198 | 2023-12-15 10:44:18 | 2023-12-15 10:44:32 | 14 sec | management ¦ System Error
199 | 2023-12-15 10:48:33 | 2023-12-15 10:48:47 | 14 sec | management ¦ System Error
200 | 2023-12-15 10:51:59 | 2023-12-15 10:52:03 | 4 sec | management ¦ System Error
201 | 2023-12-15 10:54:48 | 2023-12-15 10:55:02 | 14 sec | management ¦ System Error
202 | 2023-12-15 10:57:49 | 2023-12-15 11:17:33 | 19 min 44 sec | management ¦ Pointing / Roll / Bubut/Sambung Coil
203 | 2023-12-15 11:17:49 | 2023-12-15 11:18:03 | 14 sec | management ¦ System Error
204 | 2023-12-15 11:19:03 | 2023-12-15 11:20:48 | 1 min 45 sec | management ¦ System Error
205 | 2023-12-15 11:23:18 | 2023-12-15 11:23:48 | 30 sec | management ¦ System Error
206 | 2023-12-15 11:24:20 | 2023-12-15 11:24:34 | 14 sec | management ¦ System Error
207 | 2023-12-15 11:27:49 | 2023-12-15 11:28:16 | 27 sec | management ¦ System Error
208 | 2023-12-15 11:29:15 | 2023-12-15 11:29:33 | 18 sec | management ¦ System Error
209 | 2023-12-15 11:30:06 | 2023-12-15 11:30:34 | 28 sec | management ¦ System Error
210 | 2023-12-15 11:30:34 | 2023-12-15 12:30:02 | 59 min 28 sec | off ¦ Istirahat
211 | 2023-12-15 12:30:02 | 2023-12-15 13:02:52 | 32 min 50 sec | off ¦ Istirahat | Briefing 2 Menit
212 | 2023-12-15 13:04:23 | 2023-12-15 13:04:37 | 14 sec | management ¦ System Error
213 | 2023-12-15 13:06:41 | 2023-12-15 13:09:37 | 2 min 56 sec | management ¦ System Error
214 | 2023-12-15 13:11:08 | 2023-12-15 13:11:22 | 14 sec | management ¦ System Error
215 | 2023-12-15 13:16:07 | 2023-12-15 13:16:37 | 30 sec | management ¦ System Error
216 | 2023-12-15 13:22:22 | 2023-12-15 13:22:52 | 30 sec | management ¦ System Error
217 | 2023-12-15 13:35:37 | 2023-12-15 13:51:09 | 15 min 32 sec | management ¦ Pointing / Roll / Bubut/Sambung Coil
218 | 2023-12-15 13:57:40 | 2023-12-15 13:57:54 | 14 sec | management ¦ System Error
219 | 2023-12-15 13:58:08 | 2023-12-15 13:58:22 | 14 sec | management ¦ System Error
220 | 2023-12-15 14:03:23 | 2023-12-15 14:03:38 | 15 sec | management ¦ System Error
221 | 2023-12-15 14:04:24 | 2023-12-15 14:07:38 | 3 min 14 sec | waste ¦ Trouble Polsihing/Two Roll ¦ Gosok Polishing Disk/Two Roll
222 | 2023-12-15 14:08:24 | 2023-12-15 14:08:39 | 15 sec | management ¦ System Error
223 | 2023-12-15 14:09:39 | 2023-12-15 14:09:53 | 14 sec | management ¦ System Error
224 | 2023-12-15 14:12:39 | 2023-12-15 14:12:54 | 15 sec | management ¦ System Error
225 | 2023-12-15 14:15:54 | 2023-12-15 14:16:08 | 14 sec | management ¦ System Error
226 | 2023-12-15 14:20:39 | 2023-12-15 14:20:53 | 14 sec | management ¦ System Error
227 | 2023-12-15 14:24:24 | 2023-12-15 14:24:38 | 14 sec | management ¦ System Error
228 | 2023-12-15 14:29:09 | 2023-12-15 14:29:25 | 16 sec | management ¦ System Error
229 | 2023-12-15 14:32:40 | 2023-12-15 14:33:40 | 1 min 0 sec | management ¦ System Error
230 | 2023-12-15 14:33:56 | 2023-12-15 14:34:33 | 37 sec | management ¦ System Error
231 | 2023-12-15 14:40:09 | 2023-12-15 14:40:54 | 45 sec | management ¦ System Error
232 | 2023-12-15 14:41:24 | 2023-12-15 14:41:54 | 30 sec | management ¦ System Error
233 | 2023-12-15 14:42:40 | 2023-12-15 14:43:24 | 44 sec | management ¦ System Error
234 | 2023-12-15 14:44:40 | 2023-12-15 14:53:24 | 8 min 44 sec | waste ¦ Trouble Drawing ¦ Drawing Slide Bunyi Abnormal
235 | 2023-12-15 14:53:40 | 2023-12-15 14:54:41 | 1 min 1 sec | waste ¦ Trouble Drawing ¦ Drawing Slide Bunyi Abnormal
236 | 2023-12-15 14:55:11 | 2023-12-15 14:55:41 | 30 sec | management ¦ System Error
237 | 2023-12-15 14:56:09 | 2023-12-15 15:12:55 | 16 min 46 sec | waste ¦ Trouble Drawing ¦ Drawing Slide Bunyi Abnormal
238 | 2023-12-15 15:13:41 | 2023-12-15 15:17:10 | 3 min 29 sec | waste ¦ Trouble Drawing ¦ Drawing Slide Bunyi Abnormal
239 | 2023-12-15 15:18:10 | 2023-12-15 15:21:57 | 3 min 47 sec | waste ¦ Trouble Drawing ¦ Drawing Slide Bunyi Abnormal
240 | 2023-12-15 15:23:12 | 2023-12-15 15:25:11 | 1 min 59 sec | management ¦ Pointing / Roll / Bubut/Sambung Coil
241 | 2023-12-15 15:25:25 | 2023-12-15 15:25:41 | 16 sec | management ¦ System Error
242 | 2023-12-15 15:32:41 | 2023-12-15 16:00:02 | 27 min 21 sec | management ¦ Bersih-bersih Area
243 | 2023-12-15 16:00:03 | 2023-12-15 18:00:02 | 119 min 59 sec | management ¦ Bersih-bersih Area | 16.00 sampai 16.30 5S ,jam 16.30 sampai 18.00 0ff Production
244 | 2023-12-15 18:00:02 | 2023-12-15 19:00:02 | 60 min 0 sec | off ¦ Off Production
245 | 2023-12-15 19:00:02 | 2023-12-16 00:00:01 | 299 min 59 sec | off ¦ Off Production
246 | 2023-12-16 00:00:02 | 2023-12-16 07:00:02 | 420 min 0 sec | off ¦ Off Production
247 | 2023-12-16 07:00:02 | 2023-12-16 11:30:03 | 270 min 1 sec | off ¦ Off Production
248 | 2023-12-16 11:30:03 | 2023-12-16 12:30:02 | 59 min 59 sec | off ¦ Off Production
249 | 2023-12-16 12:30:02 | 2023-12-16 16:00:02 | 210 min 0 sec | off ¦ Off Production
250 | 2023-12-16 16:00:02 | 2023-12-16 18:00:02 | 120 min 0 sec | off ¦ Off Production
251 | 2023-12-16 18:00:02 | 2023-12-16 19:00:01 | 59 min 59 sec | off ¦ Off Production
252 | 2023-12-16 19:00:01 | 2023-12-17 00:00:02 | 300 min 1 sec | off ¦ Off Production
253 | 2023-12-17 00:00:02 | 2023-12-17 07:00:03 | 420 min 1 sec | off ¦ Off Production
254 | 2023-12-17 07:00:03 | 2023-12-17 11:30:02 | 269 min 59 sec | off ¦ Off Production
255 | 2023-12-17 11:30:02 | 2023-12-17 12:30:01 | 59 min 59 sec | off ¦ Off Production
256 | 2023-12-17 12:30:01 | 2023-12-17 16:00:02 | 210 min 1 sec | off ¦ Off Production
257 | 2023-12-17 16:00:02 | 2023-12-17 18:00:02 | 120 min 0 sec | off ¦ Off Production
258 | 2023-12-17 18:00:02 | 2023-12-17 19:00:02 | 60 min 0 sec | off ¦ Off Production
259 | 2023-12-17 19:00:02 | 2023-12-18 00:00:02 | 300 min 0 sec | off ¦ Off Production
260 | 2023-12-18 00:00:02 | 2023-12-18 07:00:02 | 420 min 0 sec | off ¦ Off Production
261 | 2023-12-18 07:00:02 | 2023-12-18 07:38:00 | 37 min 58 sec | waste ¦ Trouble Pay Off ¦ Perbaikan Sensor Pay Off | -jam 07:00 sd 07:05 brefing - jam 07:05 sd 07:07 cek mesin
262 | 2023-12-18 07:38:14 | 2023-12-18 07:55:45 | 17 min 31 sec | waste ¦ Trouble Pay Off ¦ Perbaikan Sensor Pay Off
263 | 2023-12-18 07:57:30 | 2023-12-18 07:57:46 | 16 sec | management ¦ System Error
264 | 2023-12-18 08:00:16 | 2023-12-18 08:00:30 | 14 sec | management ¦ Setting Pergantian Coil/Material (Cutting Awal/akhir Coil)
265 | 2023-12-18 08:04:01 | 2023-12-18 08:04:15 | 14 sec | management ¦ System Error
266 | 2023-12-18 08:11:00 | 2023-12-18 08:11:16 | 16 sec | management ¦ System Error
267 | 2023-12-18 08:16:48 | 2023-12-18 08:17:02 | 14 sec | management ¦ System Error
268 | 2023-12-18 08:22:03 | 2023-12-18 08:22:17 | 14 sec | management ¦ System Error
269 | 2023-12-18 08:23:47 | 2023-12-18 08:24:01 | 14 sec | management ¦ System Error
270 | 2023-12-18 08:24:45 | 2023-12-18 08:25:01 | 16 sec | management ¦ System Error
271 | 2023-12-18 08:26:46 | 2023-12-18 08:27:02 | 16 sec | management ¦ System Error
272 | 2023-12-18 08:27:16 | 2023-12-18 08:28:02 | 46 sec | management ¦ System Error
273 | 2023-12-18 08:29:06 | 2023-12-18 08:29:16 | 10 sec | management ¦ System Error
274 | 2023-12-18 08:30:16 | 2023-12-18 08:57:02 | 26 min 46 sec | management ¦ Setting Awal | setting wo berikutnya