## Workorder Data
WO Number: | WO/2023/03509
Production Plan: | 887 | Performance: | 90.17 %
Process duration: | 110 | Availability: | 100 %
|  | Quality: | 99.2 %
Total Production: | 880
Good: | 873 | OEE: | 89.45 %
Not Good: | 7
Total Downtime: | 26 Mins 16 Secs
Management: | 26 min 16 sec
Waste: | 0 sec
Created By: | Gertraud Ottomar | Processed By: | Kristiane Constanze
Created At: | 2023-12-18 09:27:28 | Start Time: | 2023-12-19 13:59:46
Edited By: |  | End Time: | 2023-12-19 15:50:41
Edited At:
Supplier: | Lang, Prosacco and Schneider | Customer: | Dion et Fils
Grade: | S45C | Straightness Std: | 0.20/400mm
Diameter: | 13 | size: | 11.1 X 3000
QTY (Kg): | 2021 | Tolerance: | (+0 , -0.04)
QTY (Coil): | 1 | Reduction Rate: | 27.09
QTY (Bundle): | 5 | Shape: | Round
|  | QTY (Kg): | 1000
Remarks: |  | QTY (Pcs): | 439
|  | Chamfer: | No
|  | Color: | MERAH MUDA ( PINK 8002)
|  | Machine: | MC-002

## Production Report
Bundle No: | 1 | Bundle No: | 2
Coil No: | 1 | Coil No: | 1
Coil Weight: | 2021 | Coil Weight: | 2021
No. Leburan: | D12304075X2-X12305839-002 | No. Leburan: | D12304075X2-X12305839-002
Area: | G | Area: | G
Dies Number: | C-11.050(35)-02-TF | Dies Number: | C-11.050(35)-02-TF
Diameter Ujung: | 11.046 | Diameter Ujung: | 11.046
Diameter Tengah: | 11.083 | Diameter Tengah: | 11.083
Diameter Ekor: | 11.044 | Diameter Ekor: | 11.044
Kelurusan Aktual: | 0.12/400 | Kelurusan Aktual: | 0.16/400
Panjang Aktual: | 3020 | Panjang Aktual: | 3020
Berat FG: | 1000 | Berat FG: | 990
QTY (Pcs): | 439 | QTY (Pcs): | 434
Judgement: | GOOD | Judgement: | GOOD
Visual: | OK | Visual: | OK
Created By: | Kristiane Constanze | Created By: | Kristiane Constanze
Created At: | 2023-12-19 15:09:09 | Created At: | 2023-12-19 15:49:04
Edited By: |  | Edited By:
Edited At: |  | Edited At: | 2023-12-19 15:49:04
Bundle No: | 3 | Bundle No: | 4
Coil No: | 1 | Coil No: | 1
Coil Weight: | 2021 | Coil Weight: | 2021
No. Leburan: | D12304075X2-X12305839-002 | No. Leburan: | D12304075X2-X12305839-002
Area: | G | Area: | G
Dies Number: | C-11.050(35)-02-TF | Dies Number: | 0
Diameter Ujung: | 11.046 | Diameter Ujung: | 0
Diameter Tengah: | 11.083 | Diameter Tengah: | 0
Diameter Ekor: | 11.047 | Diameter Ekor: | 0
Kelurusan Aktual: | 0.12/400 | Kelurusan Aktual: | 0
Panjang Aktual: | 3020 | Panjang Aktual: | 0
Berat FG: | 16 | Berat FG: | 0
QTY (Pcs): | 7 | QTY (Pcs): | 0
Judgement: | NOT GOOD | Judgement: | WASTE
Visual: | PO | Visual:
Created By: | Kristiane Constanze | Created By: | Kristiane Constanze
Created At: | 2023-12-19 15:50:09 | Created At: | 2023-12-19 15:50:25
Edited By: |  | Edited By:
Edited At: |  | Edited At: | 2023-12-19 15:50:25
Bundle No: | 5
Coil No: | 1
Coil Weight: | 2021
No. Leburan: | D12304075X2-X12305839-002
Area: | G
Dies Number: | 0
Diameter Ujung: | 0
Diameter Tengah: | 0
Diameter Ekor: | 0
Kelurusan Aktual: | 0
Panjang Aktual: | 0
Berat FG: | 0
QTY (Pcs): | 0
Judgement: | WASTE
Visual:
Created By: | Kristiane Constanze
Created At: | 2023-12-19 15:50:37
Edited By:
Edited At:

## Downtime Record
No. | Start | End | Duration | Reason | Remarks
1 | 2023-12-19 13:59:46 | 2023-12-19 14:14:56 | 15 min 10 sec | management ¦ Setting Awal
2 | 2023-12-19 14:15:11 | 2023-12-19 14:16:38 | 1 min 27 sec | management ¦ System Error
3 | 2023-12-19 14:16:51 | 2023-12-19 14:17:16 | 25 sec | management ¦ System Error
4 | 2023-12-19 14:17:21 | 2023-12-19 14:17:31 | 10 sec | management ¦ Setting Awal
5 | 2023-12-19 14:17:41 | 2023-12-19 14:17:51 | 10 sec | management ¦ System Error
6 | 2023-12-19 14:18:01 | 2023-12-19 14:18:26 | 25 sec | management ¦ System Error
7 | 2023-12-19 14:19:12 | 2023-12-19 14:20:12 | 1 min 0 sec | management ¦ System Error
8 | 2023-12-19 14:20:22 | 2023-12-19 14:25:17 | 4 min 55 sec | management ¦ Cek Setting (Drawing-Cutting-Polishing)
9 | 2023-12-19 14:25:37 | 2023-12-19 14:26:12 | 35 sec | management ¦ System Error
10 | 2023-12-19 14:27:06 | 2023-12-19 14:27:25 | 19 sec | management ¦ System Error
11 | 2023-12-19 14:30:48 | 2023-12-19 14:32:28 | 1 min 40 sec | management ¦ System Error