## Workorder Data
WO Number: | WO/2023/03514
Production Plan: | 193 | Performance: | 31.76 %
Process duration: | 376 | Availability: | 35.53 %
|  | Quality: | -78.26 %
Total Production: | 192
Good: | 69 | OEE: | -8.83 %
Not Good: | 123
Total Downtime: | 4 Hours 50 Mins 17 Secs
Management: | 1 Hours 14 Mins 1 Secs
Waste: | 2 Hours 36 Mins 16 Secs
Created By: | Gertraud Ottomar | Processed By: | Friedhelm Sibylle
Created At: | 2023-12-14 09:48:31 | Start Time: | 2023-12-18 09:13:22
Edited By: |  | End Time: | 2023-12-18 15:30:18
Edited At:
Supplier: | Fay-Kihn | Customer: | Tardif Dubois et Fils
Grade: | SS400 | Straightness Std: | 0
Diameter: | 22 | size: | 17 X 6000
QTY (Kg): | 2060 | Tolerance: | (+0 , -0.04)
QTY (Coil): | 1 | Reduction Rate: | 40.29
QTY (Bundle): | 7 | Shape: | Round
|  | QTY (Kg): | 500
Remarks: |  | QTY (Pcs): | 47
|  | Chamfer: | No
|  | Color: | TANPA PEWARNAAN
|  | Machine: | MC-004

## Production Report
Bundle No: | 1 | Bundle No: | 2
Coil No: | 1 | Coil No: | 1
Coil Weight: | 2060 | Coil Weight: | 2060
No. Leburan: | 11.22.H.002-025 | No. Leburan: | 11.22.H.002-025
Area: | Bahan Baku | Area: | Bahan Baku
Dies Number: | C-17.000(10)04-TF | Dies Number: | C-17.000-(010)-4 TF
Diameter Ujung: | 16.978 | Diameter Ujung: | 16.975
Diameter Tengah: | 16.988 | Diameter Tengah: | 16.985
Diameter Ekor: | 16.975 | Diameter Ekor: | 16.975
Kelurusan Aktual: | 0 | Kelurusan Aktual: | 0
Panjang Aktual: | 6020 | Panjang Aktual: | 6020
Berat FG: | 502 | Berat FG: | 502
QTY (Pcs): | 47 | QTY (Pcs): | 47
Judgement: | NOT GOOD | Judgement: | NOT GOOD
Visual: | LS Material | Visual: | LS Material
Created By: | Friedhelm Sibylle | Created By: | Friedhelm Sibylle
Created At: | 2023-12-18 14:05:20 | Created At: | 2023-12-18 14:38:35
Edited By: |  | Edited By:
Edited At: |  | Edited At: | 2023-12-18 14:38:35
Bundle No: | 3 | Bundle No: | 4
Coil No: | 1 | Coil No: | 1
Coil Weight: | 2060 | Coil Weight: | 2060
No. Leburan: | 11.22.H.002-025 | No. Leburan: | 11.22.H.002-025
Area: | Bahan Baku | Area: | Bahan Baku
Dies Number: | C-17.000-(010)-4 TF | Dies Number: | C-17.000-(010)-4 TF
Diameter Ujung: | 16.975 | Diameter Ujung: | 16.979
Diameter Tengah: | 16.985 | Diameter Tengah: | 16.985
Diameter Ekor: | 16.965 | Diameter Ekor: | 16.975
Kelurusan Aktual: | 0 | Kelurusan Aktual: | 0
Panjang Aktual: | 6020 | Panjang Aktual: | 6020
Berat FG: | 502 | Berat FG: | 235
QTY (Pcs): | 47 | QTY (Pcs): | 22
Judgement: | GOOD | Judgement: | GOOD
Visual: | OK | Visual: | OK
Created By: | Friedhelm Sibylle | Created By: | Friedhelm Sibylle
Created At: | 2023-12-18 15:03:11 | Created At: | 2023-12-18 15:21:44
Edited By: |  | Edited By:
Edited At: |  | Edited At: | 2023-12-18 15:21:44
Bundle No: | 5 | Bundle No: | 6
Coil No: | 1 | Coil No: | 1
Coil Weight: | 2060 | Coil Weight: | 2060
No. Leburan: | 11.22.H.002-025 | No. Leburan: | 11.22.H.002-025
Area: | Bahan Baku | Area: | Bahan Baku
Dies Number: | C-17.000-(010)-4 TF | Dies Number: | C-17.000-(010)-4 TF
Diameter Ujung: | 16.988 | Diameter Ujung: | 16.96
Diameter Tengah: | 16.99 | Diameter Tengah: | 16.965
Diameter Ekor: | 16.988 | Diameter Ekor: | 16.961
Kelurusan Aktual: | 0 | Kelurusan Aktual: | 0
Panjang Aktual: | 6020 | Panjang Aktual: | 3000
Berat FG: | 241 | Berat FG: | 32
QTY (Pcs): | 23 | QTY (Pcs): | 6
Judgement: | NOT GOOD | Judgement: | NOT GOOD
Visual: | PO | Visual: | IL
Created By: | Friedhelm Sibylle | Created By: | Friedhelm Sibylle
Created At: | 2023-12-18 15:23:19 | Created At: | 2023-12-18 15:24:21
Edited By: |  | Edited By:
Edited At: |  | Edited At: | 2023-12-18 15:24:21
Bundle No: | 7
Coil No: | 1
Coil Weight: | 2060
No. Leburan: | 11.22.H.002-025
Area: | Bahan Baku
Dies Number: | 0
Diameter Ujung: | 0
Diameter Tengah: | 0
Diameter Ekor: | 0
Kelurusan Aktual: | 0
Panjang Aktual: | 0
Berat FG: | 0
QTY (Pcs): | 0
Judgement: | WASTE
Visual:
Created By: | Friedhelm Sibylle
Created At: | 2023-12-18 15:24:59
Edited By:
Edited At:

## Downtime Record
No. | Start | End | Duration | Reason | Remarks
1 | 2023-12-18 09:13:22 | 2023-12-18 09:26:49 | 13 min 27 sec | management ¦ Setting Awal
2 | 2023-12-18 09:27:03 | 2023-12-18 09:38:17 | 11 min 14 sec | management ¦ Setting Awal
3 | 2023-12-18 09:38:33 | 2023-12-18 09:42:48 | 4 min 15 sec | management ¦ Setting Awal
4 | 2023-12-18 09:43:02 | 2023-12-18 09:47:49 | 4 min 47 sec | waste ¦ Trouble Dies ¦ Bongkar Pasang Dies
5 | 2023-12-18 09:48:47 | 2023-12-18 09:50:04 | 1 min 17 sec | waste ¦ Trouble Dies ¦ Bongkar Pasang Dies
6 | 2023-12-18 09:51:20 | 2023-12-18 09:51:34 | 14 sec | management ¦ System Error
7 | 2023-12-18 09:51:48 | 2023-12-18 10:10:48 | 19 min 0 sec | waste ¦ Trouble Dies ¦ Bongkar Pasang Dies
8 | 2023-12-18 10:11:18 | 2023-12-18 10:24:05 | 12 min 47 sec | waste ¦ Trouble Dies ¦ Bongkar Pasang Dies
9 | 2023-12-18 10:24:35 | 2023-12-18 10:28:04 | 3 min 29 sec | waste ¦ Trouble Dies ¦ Bongkar Pasang Dies
10 | 2023-12-18 10:28:20 | 2023-12-18 10:29:20 | 1 min 0 sec | management ¦ System Error
11 | 2023-12-18 10:29:35 | 2023-12-18 10:29:50 | 15 sec | management ¦ System Error
12 | 2023-12-18 10:30:04 | 2023-12-18 10:30:34 | 30 sec | management ¦ System Error
13 | 2023-12-18 10:31:04 | 2023-12-18 10:31:35 | 31 sec | management ¦ System Error
14 | 2023-12-18 10:31:49 | 2023-12-18 10:36:20 | 4 min 31 sec | waste ¦ Trouble Dies ¦ Bongkar Pasang Dies
15 | 2023-12-18 10:37:04 | 2023-12-18 10:54:50 | 17 min 46 sec | waste ¦ Trouble Dies ¦ Bongkar Pasang Dies
16 | 2023-12-18 10:55:06 | 2023-12-18 10:58:21 | 3 min 15 sec | waste ¦ Trouble Dies ¦ Tunggu DIes Size Up
17 | 2023-12-18 10:58:35 | 2023-12-18 11:24:51 | 26 min 16 sec | waste ¦ Trouble Dies ¦ Tunggu DIes Size Up
18 | 2023-12-18 11:25:07 | 2023-12-18 11:25:51 | 44 sec | management ¦ System Error
19 | 2023-12-18 11:26:51 | 2023-12-18 11:27:05 | 14 sec | management ¦ System Error
20 | 2023-12-18 11:27:21 | 2023-12-18 11:27:35 | 14 sec | management ¦ System Error
21 | 2023-12-18 11:28:36 | 2023-12-18 11:30:02 | 1 min 26 sec | waste ¦ Trouble Dies ¦ Bongkar Pasang Dies
22 | 2023-12-18 11:30:02 | 2023-12-18 12:30:02 | 60 min 0 sec | off ¦ Istirahat
23 | 2023-12-18 12:30:02 | 2023-12-18 12:34:54 | 4 min 52 sec | waste ¦ Trouble Dies ¦ Tunggu DIes Size Up
24 | 2023-12-18 12:35:08 | 2023-12-18 12:57:55 | 22 min 47 sec | waste ¦ Trouble Dies ¦ Tunggu DIes Size Up
25 | 2023-12-18 12:58:09 | 2023-12-18 12:58:55 | 46 sec | management ¦ System Error
26 | 2023-12-18 13:00:39 | 2023-12-18 13:04:40 | 4 min 1 sec | management ¦ Cek Setting (Drawing-Cutting-Polishing)
27 | 2023-12-18 13:11:56 | 2023-12-18 13:12:10 | 14 sec | management ¦ System Error
28 | 2023-12-18 13:12:40 | 2023-12-18 13:12:54 | 14 sec | management ¦ System Error
29 | 2023-12-18 13:17:09 | 2023-12-18 13:17:25 | 16 sec | management ¦ System Error
30 | 2023-12-18 13:19:39 | 2023-12-18 13:38:10 | 18 min 31 sec | waste ¦ Tunggu Informasi Atasan/Dept Terkait
31 | 2023-12-18 13:38:40 | 2023-12-18 13:46:56 | 8 min 16 sec | waste ¦ Trouble Cutting ¦ Cutting Tidak Motong
32 | 2023-12-18 13:47:56 | 2023-12-18 13:48:10 | 14 sec | management ¦ System Error
33 | 2023-12-18 13:50:57 | 2023-12-18 13:51:11 | 14 sec | management ¦ System Error
34 | 2023-12-18 14:01:41 | 2023-12-18 14:01:57 | 16 sec | management ¦ System Error
35 | 2023-12-18 14:05:56 | 2023-12-18 14:06:56 | 1 min 0 sec | waste ¦ Trouble Cutting ¦ Cutting Tidak Motong
36 | 2023-12-18 14:07:42 | 2023-12-18 14:09:56 | 2 min 14 sec | waste ¦ Trouble Cutting ¦ Cutting Tidak Motong
37 | 2023-12-18 14:10:43 | 2023-12-18 14:10:57 | 14 sec | management ¦ System Error
38 | 2023-12-18 14:11:13 | 2023-12-18 14:11:27 | 14 sec | management ¦ System Error
39 | 2023-12-18 14:11:57 | 2023-12-18 14:27:27 | 15 min 30 sec | management ¦ Pointing / Roll / Bubut/Sambung Coil
40 | 2023-12-18 14:38:27 | 2023-12-18 14:38:41 | 14 sec | management ¦ System Error
41 | 2023-12-18 14:39:57 | 2023-12-18 14:40:11 | 14 sec | management ¦ System Error
42 | 2023-12-18 14:41:28 | 2023-12-18 14:42:12 | 44 sec | management ¦ System Error
43 | 2023-12-18 14:46:57 | 2023-12-18 14:47:13 | 16 sec | management ¦ System Error
44 | 2023-12-18 14:47:43 | 2023-12-18 14:47:57 | 14 sec | management ¦ System Error
45 | 2023-12-18 14:50:58 | 2023-12-18 14:51:12 | 14 sec | management ¦ System Error
46 | 2023-12-18 14:51:58 | 2023-12-18 14:52:12 | 14 sec | management ¦ System Error
47 | 2023-12-18 14:53:12 | 2023-12-18 14:53:26 | 14 sec | management ¦ System Error
48 | 2023-12-18 14:53:59 | 2023-12-18 14:54:13 | 14 sec | management ¦ System Error
49 | 2023-12-18 14:57:43 | 2023-12-18 14:57:58 | 15 sec | management ¦ System Error
50 | 2023-12-18 14:59:14 | 2023-12-18 14:59:28 | 14 sec | management ¦ System Error
51 | 2023-12-18 15:02:42 | 2023-12-18 15:05:27 | 2 min 45 sec | waste ¦ Trouble Cutting ¦ Sensor Cutting Error
52 | 2023-12-18 15:06:57 | 2023-12-18 15:08:14 | 1 min 17 sec | waste ¦ Trouble Cutting ¦ Sensor Cutting Error
53 | 2023-12-18 15:10:42 | 2023-12-18 15:26:15 | 15 min 33 sec | management ¦ Setting Awal | SETTING WO BERIKUTNYA
54 | 2023-12-18 15:27:14 | 2023-12-18 15:27:28 | 14 sec | management ¦ System Error
55 | 2023-12-18 15:27:58 | 2023-12-18 15:28:14 | 16 sec | management ¦ System Error