## Workorder Data
WO Number: | WO/2023/03531
Production Plan: | 1121 | Performance: | 105.43 %
Process duration: | 3474 | Availability: | 65.97 %
|  | Quality: | 98.54 %
Total Production: | 1109
Good: | 1093 | OEE: | 68.54 %
Not Good: | 16
Total Downtime: | 2 Days 8 Hours 54 Mins 36 Secs
Management: | 1 Hours 22 Mins 53 Secs
Waste: | 31 min 42 sec
Created By: | Gertraud Ottomar | Processed By: | Alois Kasimir
Created At: | 2023-12-15 16:02:39 | Start Time: | 2023-12-15 23:06:31
Edited By: |  | End Time: | 2023-12-18 09:00:33
Edited At:
Supplier: | Parisian, Murray and Wisozk | Customer: | Carrier
Grade: | S15C | Straightness Std: | 0.12/400mm
Diameter: | 12 | size: | 10 X 3000
QTY (Kg): | 2073 | Tolerance: | (+0 , -0.03)
QTY (Coil): | 1 | Reduction Rate: | 30.56
QTY (Bundle): | 7 | Shape: | Round
|  | QTY (Kg): | 500
Remarks: | SECOND PROSES | QTY (Pcs): | 270
|  | Chamfer: | No
|  | Color: | PUTIH (WHITE 102)
|  | Machine: | MC-003

## Production Report
Bundle No: | 1 | Bundle No: | 2
Coil No: | 1 | Coil No: | 1
Coil Weight: | 2073 | Coil Weight: | 2073
No. Leburan: | 2320028-D112370122003 | No. Leburan: | 2320028-D112370122003
Area: | Bahan Baku | Area: | Bahan Baku
Dies Number: | C-10.000(-10)-20-TF | Dies Number: | C-10.000(-10)-20-TF
Diameter Ujung: | 9.986 | Diameter Ujung: | 9.986
Diameter Tengah: | 9.995 | Diameter Tengah: | 9.99
Diameter Ekor: | 9.985 | Diameter Ekor: | 9.985
Kelurusan Aktual: | 0.08/400 | Kelurusan Aktual: | 0.08/400
Panjang Aktual: | 3020 | Panjang Aktual: | 3020
Berat FG: | 500 | Berat FG: | 500
QTY (Pcs): | 270 | QTY (Pcs): | 270
Judgement: | GOOD | Judgement: | GOOD
Visual: | OK | Visual: | OK
Created By: | Alois Kasimir | Created By: | Alois Kasimir
Created At: | 2023-12-18 07:36:30 | Created At: | 2023-12-18 08:14:33
Edited By: |  | Edited By:
Edited At: |  | Edited At: | 2023-12-18 08:14:33
Bundle No: | 3 | Bundle No: | 4
Coil No: | 1 | Coil No: | 1
Coil Weight: | 2073 | Coil Weight: | 2073
No. Leburan: | 2320028-D112370122003 | No. Leburan: | 2320028-D112370122003
Area: | Bahan Baku | Area: | Bahan Baku
Dies Number: | C-10.000(-10)-20-TF | Dies Number: | C-10.000(-10)-20-TF
Diameter Ujung: | 9.98 | Diameter Ujung: | 9.986
Diameter Tengah: | 9.99 | Diameter Tengah: | 9.995
Diameter Ekor: | 9.98 | Diameter Ekor: | 9.98
Kelurusan Aktual: | 0.060/400 | Kelurusan Aktual: | 0.060/400
Panjang Aktual: | 3020 | Panjang Aktual: | 3020
Berat FG: | 500 | Berat FG: | 525
QTY (Pcs): | 270 | QTY (Pcs): | 283
Judgement: | GOOD | Judgement: | GOOD
Visual: | OK | Visual: | OK
Created By: | Alois Kasimir | Created By: | Alois Kasimir
Created At: | 2023-12-18 08:28:37 | Created At: | 2023-12-18 08:57:48
Edited By: |  | Edited By:
Edited At: |  | Edited At: | 2023-12-18 08:57:48
Bundle No: | 5 | Bundle No: | 6
Coil No: | 1 | Coil No: | 1
Coil Weight: | 2073 | Coil Weight: | 2073
No. Leburan: | 2320028-D112370122003 | No. Leburan: | 2320028-D112370122003
Area: | Bahan Baku | Area: | Bahan Baku
Dies Number: | C-10.000(-10)-20-TF | Dies Number: | 0
Diameter Ujung: | 9.98 | Diameter Ujung: | 0
Diameter Tengah: | 9.99 | Diameter Tengah: | 0
Diameter Ekor: | 9.985 | Diameter Ekor: | 0
Kelurusan Aktual: | 0.08/400 | Kelurusan Aktual: | 0
Panjang Aktual: | 2910 | Panjang Aktual: | 0
Berat FG: | 31 | Berat FG: | 0
QTY (Pcs): | 16 | QTY (Pcs): | 0
Judgement: | NOT GOOD | Judgement: | WASTE
Visual: | IL | Visual:
Created By: | Alois Kasimir | Created By: | Alois Kasimir
Created At: | 2023-12-18 08:59:49 | Created At: | 2023-12-18 09:00:09
Edited By: |  | Edited By:
Edited At: |  | Edited At: | 2023-12-18 09:00:09
Bundle No: | 7
Coil No: | 1
Coil Weight: | 2073
No. Leburan: | 2320028-D112370122003
Area: | Bahan Baku
Dies Number: | C-10.000(-10)-20-TF
Diameter Ujung: | 0
Diameter Tengah: | 0
Diameter Ekor: | 0
Kelurusan Aktual: | 0
Panjang Aktual: | 0
Berat FG: | 0
QTY (Pcs): | 0
Judgement: | WASTE
Visual:
Created By: | Alois Kasimir
Created At: | 2023-12-18 09:00:27
Edited By:
Edited At:

## Downtime Record
No. | Start | End | Duration | Reason | Remarks
1 | 2023-12-15 23:06:31 | 2023-12-16 00:00:01 | 53 min 30 sec | management ¦ Bersih-bersih Area
2 | 2023-12-16 00:00:01 | 2023-12-16 07:00:02 | 420 min 1 sec | off ¦ Off Production
3 | 2023-12-16 07:00:02 | 2023-12-16 11:30:03 | 270 min 1 sec | off ¦ Off Production
4 | 2023-12-16 11:30:03 | 2023-12-16 12:30:02 | 59 min 59 sec | off ¦ Off Production
5 | 2023-12-16 12:30:02 | 2023-12-16 16:00:02 | 210 min 0 sec | off ¦ Off Production
6 | 2023-12-16 16:00:02 | 2023-12-16 18:00:02 | 120 min 0 sec | off ¦ Off Production
7 | 2023-12-16 18:00:02 | 2023-12-16 19:00:01 | 59 min 59 sec | off ¦ Off Production
8 | 2023-12-16 19:00:01 | 2023-12-17 00:00:02 | 300 min 1 sec | off ¦ Off Production
9 | 2023-12-17 00:00:02 | 2023-12-17 07:00:02 | 420 min 0 sec | off ¦ Off Production
10 | 2023-12-17 07:00:02 | 2023-12-17 11:30:02 | 270 min 0 sec | off ¦ Off Production
11 | 2023-12-17 11:30:02 | 2023-12-17 12:30:01 | 59 min 59 sec | off ¦ Off Production
12 | 2023-12-17 12:30:01 | 2023-12-17 16:00:02 | 210 min 1 sec | off ¦ Off Production
13 | 2023-12-17 16:00:02 | 2023-12-17 18:00:02 | 120 min 0 sec | off ¦ Off Production
14 | 2023-12-17 18:00:02 | 2023-12-17 19:00:02 | 60 min 0 sec | off ¦ Off Production
15 | 2023-12-17 19:00:02 | 2023-12-18 00:00:02 | 300 min 0 sec | off ¦ Off Production
16 | 2023-12-18 00:00:02 | 2023-12-18 07:00:02 | 420 min 0 sec | off ¦ Off Production
17 | 2023-12-18 07:00:02 | 2023-12-18 07:15:59 | 15 min 57 sec | management ¦ Briefing | CEK MESIN
18 | 2023-12-18 07:29:58 | 2023-12-18 07:30:59 | 1 min 1 sec | management ¦ System Error
19 | 2023-12-18 07:33:59 | 2023-12-18 07:35:00 | 1 min 1 sec | management ¦ System Error
20 | 2023-12-18 07:39:01 | 2023-12-18 08:10:43 | 31 min 42 sec | waste ¦ Setting Ulang (Drawing - Cutting - Polishing)
21 | 2023-12-18 08:13:43 | 2023-12-18 08:14:44 | 1 min 1 sec | management ¦ System Error
22 | 2023-12-18 08:23:44 | 2023-12-18 08:24:44 | 1 min 0 sec | management ¦ System Error
23 | 2023-12-18 08:25:46 | 2023-12-18 08:26:43 | 57 sec | management ¦ System Error
24 | 2023-12-18 08:44:44 | 2023-12-18 08:53:10 | 8 min 26 sec | management ¦ Pointing / Roll / Bubut/Sambung Coil