## Workorder Data
WO Number: | WO/2023/03537
Production Plan: | 335 | Performance: | 78.65 %
Process duration: | 102 | Availability: | 72.26 %
|  | Quality: | 98.16 %
Total Production: | 332
Good: | 326 | OEE: | 55.78 %
Not Good: | 6
Total Downtime: | 53 Mins 3 Secs
Management: | 33 min 31 sec
Waste: | 19 min 32 sec
Created By: | Gertraud Ottomar | Processed By: | Friedhelm Sibylle
Created At: | 2023-12-18 11:43:43 | Start Time: | 2023-12-20 13:31:52
Edited By: |  | End Time: | 2023-12-20 15:14:39
Edited At:
Supplier: | Parisian, Murray and Wisozk | Customer: | Dupuis SAS
Grade: | SAE9254 | Straightness Std: | 2/1000mm
Diameter: | 18 | size: | 17 X 3400
QTY (Kg): | 2032 | Tolerance: | (+0.05 , -0.05)
QTY (Coil): | 1 | Reduction Rate: | 10.8
QTY (Bundle): | 5 | Shape: | Round
|  | QTY (Kg): | 1000
Remarks: | NEW ITEM (*Note toleransi panjang +/- 12mm) | QTY (Pcs): | 165
|  | Chamfer: | No
|  | Color: | TANPA PEWARNAAN
|  | Machine: | MC-004

## Production Report
Bundle No: | 1 | Bundle No: | 2
Coil No: | 1 | Coil No: | 1
Coil Weight: | 2032 | Coil Weight: | 2032
No. Leburan: | 2325909-D1123A0181003 | No. Leburan: | 2325909-D1123A0181003
Area: | Bahan Baku | Area: | Bahan Baku
Dies Number: | C-17.000(70)09TF | Dies Number: | C-17.000-(070)-09-TF
Diameter Ujung: | 16.978 | Diameter Ujung: | 16.98
Diameter Tengah: | 17.015 | Diameter Tengah: | 17.015
Diameter Ekor: | 16.977 | Diameter Ekor: | 16.081
Kelurusan Aktual: | 0.40/1000 | Kelurusan Aktual: | 0.800/1000
Panjang Aktual: | 3400 | Panjang Aktual: | 3405
Berat FG: | 1002 | Berat FG: | 977
QTY (Pcs): | 165 | QTY (Pcs): | 161
Judgement: | GOOD | Judgement: | GOOD
Visual: | OK | Visual: | OK
Created By: | Friedhelm Sibylle | Created By: | Friedhelm Sibylle
Created At: | 2023-12-20 14:25:45 | Created At: | 2023-12-20 15:04:05
Edited By: |  | Edited By:
Edited At: |  | Edited At: | 2023-12-20 15:04:05
Bundle No: | 3 | Bundle No: | 4
Coil No: | 1 | Coil No: | 1
Coil Weight: | 2032 | Coil Weight: | 2032
No. Leburan: | 2325909-D1123A0181003 | No. Leburan: | 2325909-D1123A0181003
Area: | Bahan Baku | Area: | Bahan Baku
Dies Number: | C-17.000-(070)-09-TF | Dies Number: | 0
Diameter Ujung: | 16.97 | Diameter Ujung: | 0
Diameter Tengah: | 17.018 | Diameter Tengah: | 0
Diameter Ekor: | 17.001 | Diameter Ekor: | 0
Kelurusan Aktual: | 0.800/1000 | Kelurusan Aktual: | 0
Panjang Aktual: | 3320 | Panjang Aktual: | 0
Berat FG: | 36 | Berat FG: | 0
QTY (Pcs): | 6 | QTY (Pcs): | 0
Judgement: | NOT GOOD | Judgement: | WASTE
Visual: | IL | Visual:
Created By: | Friedhelm Sibylle | Created By: | Friedhelm Sibylle
Created At: | 2023-12-20 15:07:18 | Created At: | 2023-12-20 15:07:52
Edited By: |  | Edited By:
Edited At: |  | Edited At: | 2023-12-20 15:07:52
Bundle No: | 5
Coil No: | 1
Coil Weight: | 2032
No. Leburan: | 2325909-D1123A0181003
Area: | Bahan Baku
Dies Number: | 0
Diameter Ujung: | 0
Diameter Tengah: | 0
Diameter Ekor: | 0
Kelurusan Aktual: | 0
Panjang Aktual: | 0
Berat FG: | 0
QTY (Pcs): | 0
Judgement: | WASTE
Visual:
Created By: | Friedhelm Sibylle
Created At: | 2023-12-20 15:08:05
Edited By:
Edited At:

## Downtime Record
No. | Start | End | Duration | Reason | Remarks
1 | 2023-12-20 13:31:52 | 2023-12-20 13:40:59 | 9 min 7 sec | management ¦ Setting Awal
2 | 2023-12-20 13:41:13 | 2023-12-20 13:43:43 | 2 min 30 sec | management ¦ Setting Awal
3 | 2023-12-20 13:43:59 | 2023-12-20 13:44:29 | 30 sec | management ¦ System Error
4 | 2023-12-20 13:44:43 | 2023-12-20 13:45:13 | 30 sec | management ¦ System Error
5 | 2023-12-20 13:45:44 | 2023-12-20 13:46:58 | 1 min 14 sec | management ¦ Cek Setting (Drawing-Cutting-Polishing)
6 | 2023-12-20 13:47:14 | 2023-12-20 13:47:28 | 14 sec | management ¦ System Error
7 | 2023-12-20 13:47:44 | 2023-12-20 13:50:59 | 3 min 15 sec | waste ¦ Trouble Polsihing/Two Roll ¦ Setting Ulang Kelurusan
8 | 2023-12-20 13:51:13 | 2023-12-20 13:53:59 | 2 min 46 sec | waste ¦ Trouble Polsihing/Two Roll ¦ Setting Ulang Kelurusan
9 | 2023-12-20 13:54:44 | 2023-12-20 13:55:30 | 46 sec | management ¦ System Error
10 | 2023-12-20 13:55:44 | 2023-12-20 13:56:14 | 30 sec | management ¦ System Error
11 | 2023-12-20 13:57:28 | 2023-12-20 13:57:44 | 16 sec | management ¦ System Error
12 | 2023-12-20 13:59:31 | 2023-12-20 13:59:45 | 14 sec | management ¦ System Error
13 | 2023-12-20 14:01:45 | 2023-12-20 14:01:59 | 14 sec | management ¦ System Error
14 | 2023-12-20 14:02:59 | 2023-12-20 14:03:13 | 14 sec | management ¦ System Error
15 | 2023-12-20 14:03:29 | 2023-12-20 14:03:44 | 15 sec | management ¦ System Error
16 | 2023-12-20 14:10:29 | 2023-12-20 14:10:45 | 16 sec | management ¦ System Error
17 | 2023-12-20 14:14:44 | 2023-12-20 14:15:00 | 16 sec | management ¦ System Error
18 | 2023-12-20 14:23:30 | 2023-12-20 14:23:44 | 14 sec | management ¦ System Error
19 | 2023-12-20 14:26:00 | 2023-12-20 14:26:14 | 14 sec | management ¦ System Error
20 | 2023-12-20 14:28:45 | 2023-12-20 14:28:59 | 14 sec | management ¦ System Error
21 | 2023-12-20 14:30:01 | 2023-12-20 14:30:15 | 14 sec | management ¦ System Error
22 | 2023-12-20 14:32:00 | 2023-12-20 14:45:31 | 13 min 31 sec | waste ¦ Trouble Polsihing/Two Roll ¦ Ganti Nylon
23 | 2023-12-20 14:49:46 | 2023-12-20 14:50:00 | 14 sec | management ¦ System Error
24 | 2023-12-20 14:52:16 | 2023-12-20 14:53:16 | 1 min 0 sec | management ¦ System Error
25 | 2023-12-20 14:54:01 | 2023-12-20 15:07:16 | 13 min 15 sec | management ¦ Setting Awal | SETTING AWAL WO BERIKUTNYA
26 | 2023-12-20 15:07:32 | 2023-12-20 15:07:46 | 14 sec | management ¦ System Error
27 | 2023-12-20 15:08:46 | 2023-12-20 15:09:32 | 46 sec | management ¦ System Error