## Workorder Data
WO Number: | WO/2023/03539
Production Plan: | 768 | Performance: | 81.19 %
Process duration: | 2486 | Availability: | 73.77 %
|  | Quality: | 85.93 %
Total Production: | 762
Good: | 668 | OEE: | 51.46 %
Not Good: | 94
Total Downtime: | 1 Days 12 Hours 14 Mins 18 Secs
Management: | 3 Hours 22 Mins 57 Secs
Waste: | 1 Hours 51 Mins 24 Secs
Created By: | Gertraud Ottomar | Processed By: | Friedhelm Sibylle
Created At: | 2023-12-18 13:52:06 | Start Time: | 2023-12-18 15:31:01
Edited By: |  | End Time: | 2023-12-20 08:57:08
Edited At:
Supplier: | Fay-Kihn | Customer: | Tardif Dubois et Fils
Grade: | SS400 | Straightness Std: | 0
Diameter: | 22 | size: | 17 X 6000
QTY (Kg): | 8214 | Tolerance: | (+0 , -0.04)
QTY (Coil): | 4 | Reduction Rate: | 40.29
QTY (Bundle): | 20 | Shape: | Round
|  | QTY (Kg): | 500
Remarks: |  | QTY (Pcs): | 47
|  | Chamfer: | No
|  | Color: | TANPA PEWARNAAN
|  | Machine: | MC-004

## Production Report
Bundle No: | 1 | Bundle No: | 2
Coil No: | 2 | Coil No: | 2
Coil Weight: | 2057 | Coil Weight: | 2057
No. Leburan: | 11.22.H.003-004 | No. Leburan: | 11.22.H.003-004
Area: | A | Area: | A
Dies Number: | C-17.000-(010)-4 TF | Dies Number: | C-17.000-(010)-4 TF
Diameter Ujung: | 16.968 | Diameter Ujung: | 16.968
Diameter Tengah: | 16.979 | Diameter Tengah: | 16.979
Diameter Ekor: | 16.965 | Diameter Ekor: | 16.967
Kelurusan Aktual: | 0 | Kelurusan Aktual: | 0
Panjang Aktual: | 6020 | Panjang Aktual: | 6020
Berat FG: | 502 | Berat FG: | 502
QTY (Pcs): | 47 | QTY (Pcs): | 47
Judgement: | GOOD | Judgement: | GOOD
Visual: | OK | Visual: | OK
Created By: | Friedhelm Sibylle | Created By: | Friedhelm Sibylle
Created At: | 2023-12-18 15:44:53 | Created At: | 2023-12-19 08:15:30
Edited By: |  | Edited By:
Edited At: |  | Edited At: | 2023-12-19 08:15:30
Bundle No: | 3 | Bundle No: | 4
Coil No: | 2 | Coil No: | 4
Coil Weight: | 2057 | Coil Weight: | 2060
No. Leburan: | 11.22.H.003-004 | No. Leburan: | 11.22.H.002-013
Area: | A | Area: | A
Dies Number: | C-17.000-(010)-4 TF | Dies Number: | C-17.000-(010)-4 TF
Diameter Ujung: | 16.966 | Diameter Ujung: | 16.962
Diameter Tengah: | 16.979 | Diameter Tengah: | 16.97
Diameter Ekor: | 16.965 | Diameter Ekor: | 16.961
Kelurusan Aktual: | 0 | Kelurusan Aktual: | 0
Panjang Aktual: | 6020 | Panjang Aktual: | 6020
Berat FG: | 502 | Berat FG: | 502
QTY (Pcs): | 47 | QTY (Pcs): | 47
Judgement: | GOOD | Judgement: | GOOD
Visual: | OK | Visual: | OK
Created By: | Friedhelm Sibylle | Created By: | Friedhelm Sibylle
Created At: | 2023-12-19 08:37:37 | Created At: | 2023-12-19 09:14:03
Edited By: |  | Edited By: | Friedhelm Sibylle
Edited At: |  | Edited At: | 2023-12-19 15:22:31
Bundle No: | 5 | Bundle No: | 6
Coil No: | 4 | Coil No: | 4
Coil Weight: | 2060 | Coil Weight: | 2060
No. Leburan: | 11.22.H.002-013 | No. Leburan: | 11.22.H.002-013
Area: | A | Area: | A
Dies Number: | C-17.000-(010)-4 TF | Dies Number: | C-17.000-(010)-4 TF
Diameter Ujung: | 16.963 | Diameter Ujung: | 16.965
Diameter Tengah: | 16.973 | Diameter Tengah: | 16.979
Diameter Ekor: | 16.962 | Diameter Ekor: | 16.962
Kelurusan Aktual: | 0 | Kelurusan Aktual: | 0
Panjang Aktual: | 6020 | Panjang Aktual: | 6020
Berat FG: | 502 | Berat FG: | 502
QTY (Pcs): | 47 | QTY (Pcs): | 47
Judgement: | GOOD | Judgement: | GOOD
Visual: | OK | Visual: | OK
Created By: | Friedhelm Sibylle | Created By: | Friedhelm Sibylle
Created At: | 2023-12-19 10:03:20 | Created At: | 2023-12-19 11:23:26
Edited By: |  | Edited By:
Edited At: |  | Edited At: | 2023-12-19 11:23:26
Bundle No: | 7 | Bundle No: | 8
Coil No: | 4 | Coil No: | 3
Coil Weight: | 2060 | Coil Weight: | 2059
No. Leburan: | 11.22.H.002-013 | No. Leburan: | 11.22.H.003-002
Area: | A | Area: | A
Dies Number: | C-17.000-(010)-4 TF | Dies Number: | C-17.000-(010)-4 TF
Diameter Ujung: | 16.962 | Diameter Ujung: | 16.965
Diameter Tengah: | 16.976 | Diameter Tengah: | 16.981
Diameter Ekor: | 16.963 | Diameter Ekor: | 16.965
Kelurusan Aktual: | 0 | Kelurusan Aktual: | 0
Panjang Aktual: | 6020 | Panjang Aktual: | 6020
Berat FG: | 502 | Berat FG: | 502
QTY (Pcs): | 47 | QTY (Pcs): | 47
Judgement: | GOOD | Judgement: | GOOD
Visual: | OK | Visual: | OK
Created By: | Friedhelm Sibylle | Created By: | Friedhelm Sibylle
Created At: | 2023-12-19 11:25:19 | Created At: | 2023-12-19 13:21:14
Edited By: |  | Edited By:
Edited At: |  | Edited At: | 2023-12-19 13:21:14
Bundle No: | 9 | Bundle No: | 10
Coil No: | 3 | Coil No: | 3
Coil Weight: | 2059 | Coil Weight: | 2059
No. Leburan: | 11.22.H.003-002 | No. Leburan: | 11.22.H.003-002
Area: | A | Area: | A
Dies Number: | C-17.000-(010)-4 TF | Dies Number: | C-17.000-(010)-4 TF
Diameter Ujung: | 16.965 | Diameter Ujung: | 16.968
Diameter Tengah: | 16.979 | Diameter Tengah: | 16.981
Diameter Ekor: | 16.963 | Diameter Ekor: | 16.965
Kelurusan Aktual: | 0 | Kelurusan Aktual: | 0
Panjang Aktual: | 6020 | Panjang Aktual: | 6020
Berat FG: | 502 | Berat FG: | 502
QTY (Pcs): | 47 | QTY (Pcs): | 47
Judgement: | GOOD | Judgement: | GOOD
Visual: | OK | Visual: | OK
Created By: | Friedhelm Sibylle | Created By: | Friedhelm Sibylle
Created At: | 2023-12-19 14:14:09 | Created At: | 2023-12-19 14:25:18
Edited By: |  | Edited By:
Edited At: |  | Edited At: | 2023-12-19 14:25:18
Bundle No: | 11 | Bundle No: | 12
Coil No: | 1 | Coil No: | 1
Coil Weight: | 2038 | Coil Weight: | 2038
No. Leburan: | 11.22.H.003-017 | No. Leburan: | 11.22.H.003-017
Area: | A | Area: | A
Dies Number: | C-17.000-(010)-4 TF | Dies Number: | C-17.000-(010)-4 TF
Diameter Ujung: | 16.965 | Diameter Ujung: | 16.963
Diameter Tengah: | 16.985 | Diameter Tengah: | 16.97
Diameter Ekor: | 16.964 | Diameter Ekor: | 16.965
Kelurusan Aktual: | 0 | Kelurusan Aktual: | 0
Panjang Aktual: | 6021 | Panjang Aktual: | 6020
Berat FG: | 502 | Berat FG: | 502
QTY (Pcs): | 47 | QTY (Pcs): | 47
Judgement: | GOOD | Judgement: | GOOD
Visual: | OK | Visual: | OK
Created By: | Friedhelm Sibylle | Created By: | Friedhelm Sibylle
Created At: | 2023-12-19 15:12:32 | Created At: | 2023-12-19 15:32:16
Edited By: |  | Edited By:
Edited At: |  | Edited At: | 2023-12-19 15:32:16
Bundle No: | 13 | Bundle No: | 14
Coil No: | 1 | Coil No: | 1
Coil Weight: | 2038 | Coil Weight: | 2038
No. Leburan: | 11.22.H.003-017 | No. Leburan: | 11.22.H.003-017
Area: | A | Area: | A
Dies Number: | C-17.000-(010)-4 TF | Dies Number: | C-17.000-(010)-4 TF
Diameter Ujung: | 16.965 | Diameter Ujung: | 16.965
Diameter Tengah: | 16.974 | Diameter Tengah: | 16.981
Diameter Ekor: | 16.967 | Diameter Ekor: | 16.965
Kelurusan Aktual: | 0 | Kelurusan Aktual: | 0
Panjang Aktual: | 6020 | Panjang Aktual: | 6020
Berat FG: | 502 | Berat FG: | 609
QTY (Pcs): | 47 | QTY (Pcs): | 57
Judgement: | GOOD | Judgement: | GOOD
Visual: | OK | Visual: | OK
Created By: | Friedhelm Sibylle | Created By: | Friedhelm Sibylle
Created At: | 2023-12-20 07:57:58 | Created At: | 2023-12-20 08:42:06
Edited By: |  | Edited By:
Edited At: |  | Edited At: | 2023-12-20 08:42:06
Bundle No: | 15 | Bundle No: | 16
Coil No: | 1 | Coil No: | 3
Coil Weight: | 2038 | Coil Weight: | 2059
No. Leburan: | 11.22.H.003-017 | No. Leburan: | 11.22.H.003-002
Area: | A | Area: | A
Dies Number: | C-17.000-(010)-4 TF | Dies Number: | C-17.000-(010)-4 TF
Diameter Ujung: | 16.965 | Diameter Ujung: | 16.963
Diameter Tengah: | 16.968 | Diameter Tengah: | 16.965
Diameter Ekor: | 16.962 | Diameter Ekor: | 16.964
Kelurusan Aktual: | 0 | Kelurusan Aktual: | 0
Panjang Aktual: | 6020 | Panjang Aktual: | 3500
Berat FG: | 939 | Berat FG: | 42
QTY (Pcs): | 88 | QTY (Pcs): | 6
Judgement: | NOT GOOD | Judgement: | NOT GOOD
Visual: | PO | Visual: | IL
Created By: | Friedhelm Sibylle | Created By: | Friedhelm Sibylle
Created At: | 2023-12-20 08:53:47 | Created At: | 2023-12-20 08:55:06
Edited By: |  | Edited By:
Edited At: |  | Edited At: | 2023-12-20 08:55:06
Bundle No: | 17 | Bundle No: | 18
Coil No: | 3 | Coil No: | 2
Coil Weight: | 2059 | Coil Weight: | 2057
No. Leburan: | 11.22.H.003-002 | No. Leburan: | 11.22.H.003-004
Area: | A | Area: | A
Dies Number: | 00 | Dies Number: | 0
Diameter Ujung: | 0 | Diameter Ujung: | 0
Diameter Tengah: | 0 | Diameter Tengah: | 0
Diameter Ekor: | 0 | Diameter Ekor: | 0
Kelurusan Aktual: | 0 | Kelurusan Aktual: | 0
Panjang Aktual: | 0 | Panjang Aktual: | 0
Berat FG: | 0 | Berat FG: | 0
QTY (Pcs): | 0 | QTY (Pcs): | 0
Judgement: | WASTE | Judgement: | WASTE
Visual: |  | Visual:
Created By: | Friedhelm Sibylle | Created By: | Friedhelm Sibylle
Created At: | 2023-12-20 08:55:36 | Created At: | 2023-12-20 08:55:55
Edited By: |  | Edited By:
Edited At: |  | Edited At: | 2023-12-20 08:55:55
Bundle No: | 19 | Bundle No: | 20
Coil No: | 3 | Coil No: | 2
Coil Weight: | 2059 | Coil Weight: | 2057
No. Leburan: | 11.22.H.003-002 | No. Leburan: | 11.22.H.003-004
Area: | A | Area: | A
Dies Number: | 0 | Dies Number: | 0
Diameter Ujung: | 0 | Diameter Ujung: | 0
Diameter Tengah: | 0 | Diameter Tengah: | 0
Diameter Ekor: | 0 | Diameter Ekor: | 0
Kelurusan Aktual: | 0 | Kelurusan Aktual: | 0
Panjang Aktual: | 0 | Panjang Aktual: | 0
Berat FG: | 0 | Berat FG: | 0
QTY (Pcs): | 0 | QTY (Pcs): | 0
Judgement: | WASTE | Judgement: | WASTE
Visual: |  | Visual:
Created By: | Friedhelm Sibylle | Created By: | Friedhelm Sibylle
Created At: | 2023-12-20 08:56:13 | Created At: | 2023-12-20 08:56:33
Edited By: |  | Edited By:
Edited At: |  | Edited At: | 2023-12-20 08:56:33

## Downtime Record
No. | Start | End | Duration | Reason | Remarks
1 | 2023-12-18 15:31:01 | 2023-12-18 15:37:28 | 6 min 27 sec | management ¦ Setting Awal
2 | 2023-12-18 15:38:30 | 2023-12-18 15:38:44 | 14 sec | management ¦ System Error
3 | 2023-12-18 15:39:14 | 2023-12-18 15:39:28 | 14 sec | management ¦ System Error
4 | 2023-12-18 15:40:44 | 2023-12-18 15:40:58 | 14 sec | management ¦ System Error
5 | 2023-12-18 15:42:59 | 2023-12-18 15:43:13 | 14 sec | management ¦ System Error
6 | 2023-12-18 15:44:13 | 2023-12-18 15:44:29 | 16 sec | management ¦ System Error
7 | 2023-12-18 15:46:45 | 2023-12-18 15:46:59 | 14 sec | management ¦ System Error
8 | 2023-12-18 15:47:46 | 2023-12-18 15:48:00 | 14 sec | management ¦ System Error
9 | 2023-12-18 15:48:30 | 2023-12-18 15:48:44 | 14 sec | management ¦ System Error
10 | 2023-12-18 15:49:14 | 2023-12-18 15:49:44 | 30 sec | management ¦ System Error
11 | 2023-12-18 15:49:58 | 2023-12-18 15:50:58 | 1 min 0 sec | management ¦ System Error
12 | 2023-12-18 15:51:59 | 2023-12-18 16:00:02 | 8 min 3 sec | management ¦ Bersih-bersih Area
13 | 2023-12-18 16:00:02 | 2023-12-18 18:00:01 | 119 min 59 sec | off ¦ Off Production
14 | 2023-12-18 18:00:01 | 2023-12-18 19:00:01 | 60 min 0 sec | off ¦ Off Production
15 | 2023-12-18 19:00:02 | 2023-12-19 00:00:02 | 300 min 0 sec | off ¦ Off Production
16 | 2023-12-19 00:00:02 | 2023-12-19 07:00:03 | 420 min 1 sec | off ¦ Off Production
17 | 2023-12-19 07:00:03 | 2023-12-19 07:09:56 | 9 min 53 sec | management ¦ Briefing | brefing jm 07:00 sd 07: 05 cek mesin jm 07:05 sd 07: 09
18 | 2023-12-19 07:10:42 | 2023-12-19 07:10:56 | 14 sec | management ¦ System Error
19 | 2023-12-19 07:11:26 | 2023-12-19 07:11:41 | 15 sec | management ¦ System Error
20 | 2023-12-19 07:13:13 | 2023-12-19 07:13:27 | 14 sec | management ¦ System Error
21 | 2023-12-19 07:14:13 | 2023-12-19 07:14:27 | 14 sec | management ¦ System Error
22 | 2023-12-19 07:16:41 | 2023-12-19 07:17:26 | 45 sec | management ¦ System Error
23 | 2023-12-19 07:17:56 | 2023-12-19 07:18:12 | 16 sec | management ¦ System Error
24 | 2023-12-19 07:18:42 | 2023-12-19 07:18:56 | 14 sec | management ¦ System Error
25 | 2023-12-19 07:19:12 | 2023-12-19 07:19:26 | 14 sec | management ¦ System Error
26 | 2023-12-19 07:19:56 | 2023-12-19 07:26:58 | 7 min 2 sec | waste ¦ Trouble Drawing ¦ Gosok Slide/Jaw
27 | 2023-12-19 07:27:12 | 2023-12-19 07:32:27 | 5 min 15 sec | waste ¦ Trouble Drawing ¦ Gosok Slide/Jaw
28 | 2023-12-19 07:38:12 | 2023-12-19 07:38:28 | 16 sec | management ¦ System Error
29 | 2023-12-19 07:39:58 | 2023-12-19 07:54:27 | 14 min 29 sec | management ¦ Pointing / Roll / Bubut/Sambung Coil
30 | 2023-12-19 07:54:43 | 2023-12-19 07:55:14 | 31 sec | management ¦ System Error
31 | 2023-12-19 07:56:14 | 2023-12-19 07:56:28 | 14 sec | management ¦ System Error
32 | 2023-12-19 07:57:12 | 2023-12-19 07:58:12 | 1 min 0 sec | management ¦ System Error
33 | 2023-12-19 07:58:58 | 2023-12-19 08:01:57 | 2 min 59 sec | waste ¦ Trouble Drawing ¦ Gosok Slide/Jaw
34 | 2023-12-19 08:02:43 | 2023-12-19 08:06:28 | 3 min 45 sec | waste ¦ Trouble Cutting ¦ Cutting Tidak Motong
35 | 2023-12-19 08:08:45 | 2023-12-19 08:08:59 | 14 sec | management ¦ System Error
36 | 2023-12-19 08:16:45 | 2023-12-19 08:16:58 | 13 sec | management ¦ System Error
37 | 2023-12-19 08:21:29 | 2023-12-19 08:21:59 | 30 sec | management ¦ System Error
38 | 2023-12-19 08:26:28 | 2023-12-19 08:26:59 | 31 sec | management ¦ System Error
39 | 2023-12-19 08:27:29 | 2023-12-19 08:28:05 | 36 sec | management ¦ System Error
40 | 2023-12-19 08:30:13 | 2023-12-19 08:30:29 | 16 sec | management ¦ System Error
41 | 2023-12-19 08:30:43 | 2023-12-19 08:31:00 | 17 sec | waste ¦ Trouble Cutting ¦ Sensor Cutting Error
42 | 2023-12-19 08:32:46 | 2023-12-19 08:33:00 | 14 sec | management ¦ System Error
43 | 2023-12-19 08:33:30 | 2023-12-19 08:33:45 | 15 sec | management ¦ System Error
44 | 2023-12-19 08:35:30 | 2023-12-19 08:35:44 | 14 sec | management ¦ System Error
45 | 2023-12-19 08:37:01 | 2023-12-19 08:37:15 | 14 sec | management ¦ System Error
46 | 2023-12-19 08:37:31 | 2023-12-19 08:37:45 | 14 sec | management ¦ System Error
47 | 2023-12-19 08:40:59 | 2023-12-19 08:41:13 | 14 sec | management ¦ System Error
48 | 2023-12-19 08:45:46 | 2023-12-19 09:06:33 | 20 min 47 sec | management ¦ Pointing / Roll / Bubut/Sambung Coil
49 | 2023-12-19 09:06:59 | 2023-12-19 09:07:15 | 16 sec | management ¦ Pointing / Roll / Bubut/Sambung Coil
50 | 2023-12-19 09:07:45 | 2023-12-19 09:07:59 | 14 sec | management ¦ System Error
51 | 2023-12-19 09:13:00 | 2023-12-19 09:13:40 | 40 sec | management ¦ System Error
52 | 2023-12-19 09:15:47 | 2023-12-19 09:16:01 | 14 sec | management ¦ System Error
53 | 2023-12-19 09:18:01 | 2023-12-19 09:18:15 | 14 sec | management ¦ System Error
54 | 2023-12-19 09:22:46 | 2023-12-19 09:23:01 | 15 sec | management ¦ System Error
55 | 2023-12-19 09:27:31 | 2023-12-19 09:27:45 | 14 sec | management ¦ System Error
56 | 2023-12-19 09:28:31 | 2023-12-19 09:28:45 | 14 sec | management ¦ System Error
57 | 2023-12-19 09:32:16 | 2023-12-19 09:44:01 | 11 min 45 sec | waste ¦ Trouble Polsihing/Two Roll ¦ Gosok Nylon
58 | 2023-12-19 09:48:16 | 2023-12-19 09:48:32 | 16 sec | management ¦ System Error
59 | 2023-12-19 09:52:01 | 2023-12-19 09:53:01 | 1 min 0 sec | management ¦ System Error
60 | 2023-12-19 09:54:17 | 2023-12-19 09:54:31 | 14 sec | management ¦ System Error
61 | 2023-12-19 09:58:02 | 2023-12-19 09:58:32 | 30 sec | management ¦ System Error
62 | 2023-12-19 10:00:00 | 2023-12-19 10:00:17 | 17 sec | management ¦ System Error
63 | 2023-12-19 10:01:47 | 2023-12-19 10:17:47 | 16 min 0 sec | management ¦ Pointing / Roll / Bubut/Sambung Coil
64 | 2023-12-19 10:19:03 | 2023-12-19 10:23:02 | 3 min 59 sec | waste ¦ Trouble Drawing ¦ Gosok Slide/Jaw
65 | 2023-12-19 10:23:18 | 2023-12-19 10:27:33 | 4 min 15 sec | waste ¦ Trouble Drawing ¦ Gosok Slide/Jaw
66 | 2023-12-19 10:31:33 | 2023-12-19 10:31:34 | 1 sec | management ¦ System Error
67 | 2023-12-19 10:35:19 | 2023-12-19 10:35:32 | 13 sec | management ¦ System Error
68 | 2023-12-19 10:36:32 | 2023-12-19 10:36:46 | 14 sec | management ¦ System Error
69 | 2023-12-19 10:37:17 | 2023-12-19 10:43:02 | 5 min 45 sec | waste ¦ Trouble Dies ¦ Tunggu DIes Size Up
70 | 2023-12-19 10:43:18 | 2023-12-19 11:07:19 | 24 min 1 sec | waste ¦ Trouble Dies ¦ Tunggu DIes Size Up
71 | 2023-12-19 11:07:33 | 2023-12-19 11:09:34 | 2 min 1 sec | waste ¦ Trouble Drawing ¦ Gosok Slide/Jaw
72 | 2023-12-19 11:09:48 | 2023-12-19 11:10:04 | 16 sec | management ¦ System Error
73 | 2023-12-19 11:16:03 | 2023-12-19 11:16:25 | 22 sec | management ¦ System Error
74 | 2023-12-19 11:16:33 | 2023-12-19 11:16:50 | 17 sec | management ¦ System Error
75 | 2023-12-19 11:20:34 | 2023-12-19 11:20:48 | 14 sec | management ¦ System Error
76 | 2023-12-19 11:21:19 | 2023-12-19 11:21:35 | 16 sec | management ¦ System Error
77 | 2023-12-19 11:26:05 | 2023-12-19 11:30:06 | 4 min 1 sec | waste ¦ Trouble Drawing ¦ Gosok Slide/Jaw
78 | 2023-12-19 11:30:06 | 2023-12-19 12:30:02 | 59 min 56 sec | off ¦ Istirahat
79 | 2023-12-19 12:30:02 | 2023-12-19 12:34:22 | 4 min 20 sec | waste ¦ Trouble Polsihing/Two Roll ¦ Gosok Kuningan Polsihing/Two Roll
80 | 2023-12-19 12:36:38 | 2023-12-19 12:37:05 | 27 sec | management ¦ System Error
81 | 2023-12-19 12:37:36 | 2023-12-19 12:37:50 | 14 sec | management ¦ System Error
82 | 2023-12-19 12:39:53 | 2023-12-19 12:40:07 | 14 sec | management ¦ System Error
83 | 2023-12-19 12:40:51 | 2023-12-19 12:42:05 | 1 min 14 sec | waste ¦ Trouble Drawing ¦ Gosok Slide/Jaw
84 | 2023-12-19 12:43:36 | 2023-12-19 12:43:52 | 16 sec | management ¦ System Error
85 | 2023-12-19 12:45:06 | 2023-12-19 13:07:48 | 22 min 42 sec | management ¦ Pointing / Roll / Bubut/Sambung Coil
86 | 2023-12-19 13:07:51 | 2023-12-19 13:08:07 | 16 sec | management ¦ System Error
87 | 2023-12-19 13:08:21 | 2023-12-19 13:08:52 | 31 sec | management ¦ System Error
88 | 2023-12-19 13:12:08 | 2023-12-19 13:12:22 | 14 sec | management ¦ System Error
89 | 2023-12-19 13:20:38 | 2023-12-19 13:20:52 | 14 sec | management ¦ System Error
90 | 2023-12-19 13:23:17 | 2023-12-19 13:28:08 | 4 min 51 sec | waste ¦ Trouble Drawing ¦ Gosok Slide/Jaw
91 | 2023-12-19 13:29:24 | 2023-12-19 13:29:38 | 14 sec | management ¦ System Error
92 | 2023-12-19 13:29:52 | 2023-12-19 13:30:08 | 16 sec | management ¦ System Error
93 | 2023-12-19 13:31:54 | 2023-12-19 13:32:08 | 14 sec | management ¦ System Error
94 | 2023-12-19 13:34:09 | 2023-12-19 13:34:23 | 14 sec | management ¦ System Error
95 | 2023-12-19 13:35:23 | 2023-12-19 13:35:37 | 14 sec | management ¦ System Error
96 | 2023-12-19 13:47:10 | 2023-12-19 13:47:24 | 14 sec | management ¦ System Error
97 | 2023-12-19 13:48:54 | 2023-12-19 14:04:10 | 15 min 16 sec | management ¦ Pointing / Roll / Bubut/Sambung Coil
98 | 2023-12-19 14:09:55 | 2023-12-19 14:10:09 | 14 sec | management ¦ System Error
99 | 2023-12-19 14:11:53 | 2023-12-19 14:12:09 | 16 sec | management ¦ System Error
100 | 2023-12-19 14:12:39 | 2023-12-19 14:12:53 | 14 sec | management ¦ System Error
101 | 2023-12-19 14:14:10 | 2023-12-19 14:14:24 | 14 sec | management ¦ System Error
102 | 2023-12-19 14:16:43 | 2023-12-19 14:16:54 | 11 sec | management ¦ System Error
103 | 2023-12-19 14:18:39 | 2023-12-19 14:18:55 | 16 sec | management ¦ System Error
104 | 2023-12-19 14:21:39 | 2023-12-19 14:22:24 | 45 sec | management ¦ System Error
105 | 2023-12-19 14:23:26 | 2023-12-19 14:23:40 | 14 sec | management ¦ System Error
106 | 2023-12-19 14:25:10 | 2023-12-19 14:25:40 | 30 sec | management ¦ System Error
107 | 2023-12-19 14:27:25 | 2023-12-19 14:27:41 | 16 sec | management ¦ System Error
108 | 2023-12-19 14:33:54 | 2023-12-19 14:34:10 | 16 sec | management ¦ System Error
109 | 2023-12-19 14:35:26 | 2023-12-19 14:35:41 | 15 sec | management ¦ System Error
110 | 2023-12-19 14:38:09 | 2023-12-19 14:38:11 | 2 sec | management ¦ System Error
111 | 2023-12-19 14:39:04 | 2023-12-19 14:39:09 | 5 sec | management ¦ System Error
112 | 2023-12-19 14:45:54 | 2023-12-19 15:03:27 | 17 min 33 sec | management ¦ Pointing / Roll / Bubut/Sambung Coil
113 | 2023-12-19 15:04:13 | 2023-12-19 15:04:25 | 12 sec | management ¦ System Error
114 | 2023-12-19 15:08:42 | 2023-12-19 15:08:56 | 14 sec | management ¦ System Error
115 | 2023-12-19 15:10:56 | 2023-12-19 15:11:10 | 14 sec | management ¦ System Error
116 | 2023-12-19 15:12:26 | 2023-12-19 15:13:11 | 45 sec | waste ¦ Trouble Cutting ¦ Sensor Cutting Error
117 | 2023-12-19 15:13:41 | 2023-12-19 15:14:27 | 46 sec | management ¦ System Error
118 | 2023-12-19 15:14:43 | 2023-12-19 15:14:55 | 12 sec | management ¦ System Error
119 | 2023-12-19 15:15:25 | 2023-12-19 15:15:41 | 16 sec | management ¦ System Error
120 | 2023-12-19 15:17:41 | 2023-12-19 15:17:55 | 14 sec | management ¦ System Error
121 | 2023-12-19 15:20:56 | 2023-12-19 15:21:58 | 1 min 2 sec | management ¦ System Error
122 | 2023-12-19 15:22:26 | 2023-12-19 15:22:56 | 30 sec | management ¦ System Error
123 | 2023-12-19 15:23:10 | 2023-12-19 15:23:26 | 16 sec | management ¦ System Error
124 | 2023-12-19 15:25:11 | 2023-12-19 15:25:27 | 16 sec | management ¦ System Error
125 | 2023-12-19 15:26:27 | 2023-12-19 15:26:41 | 14 sec | management ¦ System Error
126 | 2023-12-19 15:28:18 | 2023-12-19 15:28:25 | 7 sec | management ¦ System Error
127 | 2023-12-19 15:29:28 | 2023-12-19 15:29:42 | 14 sec | management ¦ System Error
128 | 2023-12-19 15:29:56 | 2023-12-19 15:30:12 | 16 sec | management ¦ System Error
129 | 2023-12-19 15:39:12 | 2023-12-19 15:39:26 | 14 sec | management ¦ System Error
130 | 2023-12-19 15:42:42 | 2023-12-19 15:42:56 | 14 sec | management ¦ System Error
131 | 2023-12-19 15:43:42 | 2023-12-19 15:43:57 | 15 sec | management ¦ System Error
132 | 2023-12-19 15:44:57 | 2023-12-19 15:45:27 | 30 sec | management ¦ System Error
133 | 2023-12-19 15:45:41 | 2023-12-19 15:46:41 | 1 min 0 sec | management ¦ System Error
134 | 2023-12-19 15:46:57 | 2023-12-19 15:47:11 | 14 sec | management ¦ System Error
135 | 2023-12-19 15:47:57 | 2023-12-19 15:48:11 | 14 sec | management ¦ System Error
136 | 2023-12-19 15:49:42 | 2023-12-19 15:49:58 | 16 sec | management ¦ System Error
137 | 2023-12-19 15:50:12 | 2023-12-19 16:00:02 | 9 min 50 sec | management ¦ Bersih-bersih Area
138 | 2023-12-19 16:00:02 | 2023-12-19 18:00:02 | 120 min 0 sec | off ¦ Off Production
139 | 2023-12-19 18:00:02 | 2023-12-19 19:00:01 | 59 min 59 sec | off ¦ Off Production
140 | 2023-12-19 19:00:01 | 2023-12-20 00:00:02 | 300 min 1 sec | off ¦ Off Production
141 | 2023-12-20 00:00:02 | 2023-12-20 07:00:03 | 420 min 1 sec | off ¦ Off Production
142 | 2023-12-20 07:00:03 | 2023-12-20 07:06:33 | 6 min 30 sec | management ¦ Briefing | briefing jm 07:00 sd 07:04 cek mesin jam 07:04 sd 07:06
143 | 2023-12-20 07:06:46 | 2023-12-20 07:24:48 | 18 min 2 sec | management ¦ Pointing / Roll / Bubut/Sambung Coil
144 | 2023-12-20 07:25:02 | 2023-12-20 07:25:18 | 16 sec | management ¦ System Error
145 | 2023-12-20 07:26:04 | 2023-12-20 07:26:18 | 14 sec | management ¦ System Error
146 | 2023-12-20 07:27:47 | 2023-12-20 07:31:03 | 3 min 16 sec | waste ¦ Trouble Drawing ¦ Gosok Slide/Jaw
147 | 2023-12-20 07:33:18 | 2023-12-20 07:33:32 | 14 sec | management ¦ System Error
148 | 2023-12-20 07:34:32 | 2023-12-20 07:34:48 | 16 sec | management ¦ System Error
149 | 2023-12-20 07:35:18 | 2023-12-20 07:35:48 | 30 sec | management ¦ System Error
150 | 2023-12-20 07:36:02 | 2023-12-20 07:39:47 | 3 min 45 sec | waste ¦ Trouble Drawing ¦ Gosok Slide/Jaw
151 | 2023-12-20 07:40:19 | 2023-12-20 07:40:33 | 14 sec | management ¦ System Error
152 | 2023-12-20 07:42:34 | 2023-12-20 07:42:48 | 14 sec | management ¦ System Error
153 | 2023-12-20 07:47:19 | 2023-12-20 07:48:17 | 58 sec | management ¦ System Error
154 | 2023-12-20 07:49:48 | 2023-12-20 07:52:18 | 2 min 30 sec | waste ¦ Trouble Drawing ¦ Gosok Slide/Jaw
155 | 2023-12-20 07:52:34 | 2023-12-20 07:52:48 | 14 sec | management ¦ System Error
156 | 2023-12-20 07:53:48 | 2023-12-20 07:54:02 | 14 sec | management ¦ System Error
157 | 2023-12-20 08:04:24 | 2023-12-20 08:10:18 | 5 min 54 sec | waste ¦ Trouble Drawing ¦ Gosok Slide/Jaw
158 | 2023-12-20 08:12:04 | 2023-12-20 08:12:18 | 14 sec | management ¦ System Error
159 | 2023-12-20 08:15:49 | 2023-12-20 08:25:33 | 9 min 44 sec | waste ¦ Trouble Cutting ¦ Cutting Tidak Motong