## Workorder Data
WO Number: | WO/2023/03544
Production Plan: | 1402 | Performance: | 69.1 %
Process duration: | 143 | Availability: | 97.93 %
|  | Quality: | 84.49 %
Total Production: | 1370
Good: | 1186 | OEE: | 57.17 %
Not Good: | 184
Total Downtime: | 49 Mins 27 Secs
Management: | 46 min 28 sec
Waste: | 2 min 59 sec
Created By: | Gertraud Ottomar | Processed By: | Alois Kasimir
Created At: | 2023-12-19 11:05:58 | Start Time: | 2023-12-20 07:47:38
Edited By: |  | End Time: | 2023-12-20 10:11:28
Edited At:
Supplier: | Fay-Kihn | Customer: | Therrien
Grade: | SS400 | Straightness Std: | 0
Diameter: | 10 | size: | 9 X 3000
QTY (Kg): | 2100 | Tolerance: | (+0 , -0.03)
QTY (Coil): | 1 | Reduction Rate: | 19
QTY (Bundle): | 7 | Shape: | Round
|  | QTY (Kg): | 500
Remarks: | SECOND PROSES | QTY (Pcs): | 334
|  | Chamfer: | No
|  | Color: | TANPA PEWARNAAN
|  | Machine: | MC-003

## Production Report
Bundle No: | 1 | Bundle No: | 2
Coil No: | 1 | Coil No: | 1
Coil Weight: | 2100 | Coil Weight: | 2100
No. Leburan: | 11.10.H.972-141 | No. Leburan: | 11.10.H.972-141
Area: | Bahan Baku | Area: | Bahan Baku
Dies Number: | C-09.000-(0,005)-19-TF | Dies Number: | C-09.000-(0,005)-19-TF
Diameter Ujung: | 8.983 | Diameter Ujung: | 8.985
Diameter Tengah: | 8.99 | Diameter Tengah: | 8.992
Diameter Ekor: | 8.982 | Diameter Ekor: | 8.985
Kelurusan Aktual: | 0 | Kelurusan Aktual: | 0
Panjang Aktual: | 3020 | Panjang Aktual: | 3020
Berat FG: | 500 | Berat FG: | 500
QTY (Pcs): | 334 | QTY (Pcs): | 334
Judgement: | GOOD | Judgement: | GOOD
Visual: | OK | Visual: | OK
Created By: | Alois Kasimir | Created By: | Alois Kasimir
Created At: | 2023-12-20 09:11:51 | Created At: | 2023-12-20 09:23:07
Edited By: |  | Edited By:
Edited At: |  | Edited At: | 2023-12-20 09:23:07
Bundle No: | 3 | Bundle No: | 4
Coil No: | 1 | Coil No: | 1
Coil Weight: | 2100 | Coil Weight: | 2100
No. Leburan: | 11.10.H.972-141 | No. Leburan: | 11.10.H.972-141
Area: | Bahan Baku | Area: | Bahan Baku
Dies Number: | C-09.000-(0,005)-19-TF | Dies Number: | C-09.000-(0,005)-19-TF
Diameter Ujung: | 8.983 | Diameter Ujung: | 8.983
Diameter Tengah: | 8.988 | Diameter Tengah: | 8.988
Diameter Ekor: | 8.98 | Diameter Ekor: | 8.982
Kelurusan Aktual: | 0 | Kelurusan Aktual: | 0
Panjang Aktual: | 3020 | Panjang Aktual: | 3020
Berat FG: | 500 | Berat FG: | 276
QTY (Pcs): | 334 | QTY (Pcs): | 184
Judgement: | GOOD | Judgement: | GOOD
Visual: | OK | Visual: | OK
Created By: | Alois Kasimir | Created By: | Alois Kasimir
Created At: | 2023-12-20 09:40:07 | Created At: | 2023-12-20 10:08:11
Edited By: |  | Edited By:
Edited At: |  | Edited At: | 2023-12-20 10:08:11
Bundle No: | 5 | Bundle No: | 6
Coil No: | 1 | Coil No: | 1
Coil Weight: | 2100 | Coil Weight: | 2100
No. Leburan: | 11.10.H.972-141 | No. Leburan: | 11.10.H.972-141
Area: | Bahan Baku | Area: | Bahan Baku
Dies Number: | C-09.000-(0,005)-19-TF | Dies Number: | C-09.000-(0,005)-19-TF
Diameter Ujung: | 8.985 | Diameter Ujung: | 0
Diameter Tengah: | 8.988 | Diameter Tengah: | 0
Diameter Ekor: | 8.982 | Diameter Ekor: | 0
Kelurusan Aktual: | 0 | Kelurusan Aktual: | 0
Panjang Aktual: | 3020 | Panjang Aktual: | 0
Berat FG: | 276 | Berat FG: | 0
QTY (Pcs): | 184 | QTY (Pcs): | 0
Judgement: | NOT GOOD | Judgement: | WASTE
Visual: | PO | Visual:
Created By: | Alois Kasimir | Created By: | Alois Kasimir
Created At: | 2023-12-20 10:09:56 | Created At: | 2023-12-20 10:11:08
Edited By: |  | Edited By:
Edited At: |  | Edited At: | 2023-12-20 10:11:08
Bundle No: | 7
Coil No: | 1
Coil Weight: | 2100
No. Leburan: | 11.10.H.972-141
Area: | Bahan Baku
Dies Number: | 0
Diameter Ujung: | 0
Diameter Tengah: | 0
Diameter Ekor: | 0
Kelurusan Aktual: | 0
Panjang Aktual: | 0
Berat FG: | 0
QTY (Pcs): | 0
Judgement: | WASTE
Visual:
Created By: | Alois Kasimir
Created At: | 2023-12-20 10:11:23
Edited By:
Edited At:

## Downtime Record
No. | Start | End | Duration | Reason | Remarks
1 | 2023-12-20 07:47:38 | 2023-12-20 07:48:52 | 1 min 14 sec | management ¦ Setting Awal
2 | 2023-12-20 07:49:55 | 2023-12-20 08:31:14 | 41 min 19 sec | management ¦ Setting Awal
3 | 2023-12-20 08:53:45 | 2023-12-20 08:54:44 | 59 sec | management ¦ System Error
4 | 2023-12-20 09:07:45 | 2023-12-20 09:10:44 | 2 min 59 sec | waste ¦ Trouble Material ¦ Coil Kusut
5 | 2023-12-20 09:21:45 | 2023-12-20 09:22:43 | 58 sec | management ¦ System Error
6 | 2023-12-20 09:40:46 | 2023-12-20 09:41:44 | 58 sec | management ¦ System Error
7 | 2023-12-20 09:46:43 | 2023-12-20 09:47:43 | 1 min 0 sec | management ¦ System Error