## Workorder Data
WO Number: | WO/2023/03545
Production Plan: | 640 | Performance: | 80.38 %
Process duration: | 176 | Availability: | 75.1 %
|  | Quality: | 97.9 %
Total Production: | 631
Good: | 618 | OEE: | 59.1 %
Not Good: | 13
Total Downtime: | 2 Hours 2 Mins 20 Secs
Management: | 43 min 44 sec
Waste: | 18 min 38 sec
Created By: | Gertraud Ottomar | Processed By: | Kristiane Constanze
Created At: | 2023-12-19 16:54:02 | Start Time: | 2023-12-21 10:24:32
Edited By: |  | End Time: | 2023-12-21 13:21:16
Edited At:
Supplier: | Parisian, Murray and Wisozk | Customer: | Giguère
Grade: | SAE9254 | Straightness Std: | 2/1000mm
Diameter: | 17 | size: | 14.7 X 2395
QTY (Kg): | 2042 | Tolerance: | (+0.08 , -0.08)
QTY (Coil): | 1 | Reduction Rate: | 25.23
QTY (Bundle): | 5 | Shape: | Round
|  | QTY (Kg): | 1000
Remarks: | (*Note toleransi panjang +/- 12mm)(*Qty per bundle 800-1100 Kg) | QTY (Pcs): | 313
|  | Chamfer: | No
|  | Color: | TANPA PEWARNAAN
|  | Machine: | MC-002

## Production Report
Bundle No: | 1 | Bundle No: | 2
Coil No: | 1 | Coil No: | 1
Coil Weight: | 2042 | Coil Weight: | 2042
No. Leburan: | 2325909-D1123A0233003 | No. Leburan: | 2325909-D1123A0233003
Area: | Bahan Baku | Area: | Bahan Baku
Dies Number: | C-14.700(70)02-WT | Dies Number: | C-14.700(70)02-WT
Diameter Ujung: | 14.66 | Diameter Ujung: | 14.66
Diameter Tengah: | 14.725 | Diameter Tengah: | 14.725
Diameter Ekor: | 14.765 | Diameter Ekor: | 14.661
Kelurusan Aktual: | 0.800/1000 | Kelurusan Aktual: | 0.800/1000
Panjang Aktual: | 2395 | Panjang Aktual: | 2395
Berat FG: | 1000 | Berat FG: | 975
QTY (Pcs): | 313 | QTY (Pcs): | 305
Judgement: | GOOD | Judgement: | GOOD
Visual: | OK | Visual: | OK
Created By: | Kristiane Constanze | Created By: | Kristiane Constanze
Created At: | 2023-12-21 12:45:02 | Created At: | 2023-12-21 13:17:02
Edited By: |  | Edited By:
Edited At: |  | Edited At: | 2023-12-21 13:17:02
Bundle No: | 3 | Bundle No: | 4
Coil No: | 1 | Coil No: | 1
Coil Weight: | 2042 | Coil Weight: | 2042
No. Leburan: | 2325909-D1123A0233003 | No. Leburan: | 2325909-D1123A0233003
Area: | Bahan Baku | Area: | Bahan Baku
Dies Number: | C-14.700(70)02-WT | Dies Number: | 0
Diameter Ujung: | 14.66 | Diameter Ujung: | 0
Diameter Tengah: | 14.727 | Diameter Tengah: | 0
Diameter Ekor: | 14.662 | Diameter Ekor: | 0
Kelurusan Aktual: | 0.800/1000 | Kelurusan Aktual: | 0
Panjang Aktual: | 2380 | Panjang Aktual: | 0
Berat FG: | 40 | Berat FG: | 0
QTY (Pcs): | 13 | QTY (Pcs): | 0
Judgement: | NOT GOOD | Judgement: | WASTE
Visual: | IL | Visual:
Created By: | Kristiane Constanze | Created By: | Kristiane Constanze
Created At: | 2023-12-21 13:18:05 | Created At: | 2023-12-21 13:18:49
Edited By: |  | Edited By:
Edited At: |  | Edited At: | 2023-12-21 13:18:49
Bundle No: | 5
Coil No: | 1
Coil Weight: | 2042
No. Leburan: | 2325909-D1123A0233003
Area: | Bahan Baku
Dies Number: | 0
Diameter Ujung: | 0
Diameter Tengah: | 0
Diameter Ekor: | 0
Kelurusan Aktual: | 0
Panjang Aktual: | 0
Berat FG: | 0
QTY (Pcs): | 0
Judgement: | WASTE
Visual:
Created By: | Kristiane Constanze
Created At: | 2023-12-21 13:19:08
Edited By:
Edited At:

## Downtime Record
No. | Start | End | Duration | Reason | Remarks
1 | 2023-12-21 10:24:32 | 2023-12-21 10:32:00 | 7 min 28 sec | management ¦ Pointing / Roll / Bubut/Sambung Coil
2 | 2023-12-21 10:32:15 | 2023-12-21 10:34:10 | 1 min 55 sec | management ¦ Setting Awal
3 | 2023-12-21 10:34:25 | 2023-12-21 10:34:55 | 30 sec | management ¦ System Error
4 | 2023-12-21 10:35:00 | 2023-12-21 10:35:05 | 5 sec | management ¦ System Error
5 | 2023-12-21 10:35:20 | 2023-12-21 10:35:25 | 5 sec | management ¦ System Error
6 | 2023-12-21 10:35:45 | 2023-12-21 10:36:05 | 20 sec | management ¦ Setting Awal
7 | 2023-12-21 10:36:50 | 2023-12-21 10:38:05 | 1 min 15 sec | management ¦ Setting Awal
8 | 2023-12-21 10:38:20 | 2023-12-21 10:45:16 | 6 min 56 sec | management ¦ Cek Setting (Drawing-Cutting-Polishing)
9 | 2023-12-21 10:45:36 | 2023-12-21 10:46:46 | 1 min 10 sec | management ¦ System Error
10 | 2023-12-21 10:46:51 | 2023-12-21 10:47:26 | 35 sec | management ¦ System Error
11 | 2023-12-21 10:47:51 | 2023-12-21 10:49:06 | 1 min 15 sec | management ¦ System Error
12 | 2023-12-21 10:57:57 | 2023-12-21 10:59:02 | 1 min 5 sec | waste ¦ Trouble Dies ¦ Dies LS/ Rusak
13 | 2023-12-21 10:59:22 | 2023-12-21 11:03:53 | 4 min 31 sec | waste ¦ Trouble Dies ¦ Dies LS/ Rusak
14 | 2023-12-21 11:04:18 | 2023-12-21 11:04:23 | 5 sec | management ¦ System Error
15 | 2023-12-21 11:04:28 | 2023-12-21 11:17:30 | 13 min 2 sec | waste ¦ Trouble Dies ¦ Bongkar Pasang Dies
16 | 2023-12-21 11:17:50 | 2023-12-21 11:19:20 | 1 min 30 sec | management ¦ System Error
17 | 2023-12-21 11:19:45 | 2023-12-21 11:20:10 | 25 sec | management ¦ System Error
18 | 2023-12-21 11:21:00 | 2023-12-21 11:22:05 | 1 min 5 sec | management ¦ System Error
19 | 2023-12-21 11:30:03 | 2023-12-21 12:30:01 | 59 min 58 sec | off ¦ Istirahat
20 | 2023-12-21 12:30:01 | 2023-12-21 12:35:54 | 5 min 53 sec | management ¦ Cek Setting (Drawing-Cutting-Polishing)
21 | 2023-12-21 13:01:22 | 2023-12-21 13:02:07 | 45 sec | management ¦ Setting Pergantian Coil/Material (Cutting Awal/akhir Coil)
22 | 2023-12-21 13:02:42 | 2023-12-21 13:04:02 | 1 min 20 sec | management ¦ Setting Pergantian Coil/Material (Cutting Awal/akhir Coil)
23 | 2023-12-21 13:04:17 | 2023-12-21 13:05:22 | 1 min 5 sec | management ¦ Setting Pergantian Coil/Material (Cutting Awal/akhir Coil)
24 | 2023-12-21 13:05:37 | 2023-12-21 13:15:39 | 10 min 2 sec | management ¦ Setting Pergantian Coil/Material (Cutting Awal/akhir Coil)