## Workorder Data
WO Number: | WO/2023/03546
Production Plan: | 701 | Performance: | 92.35 %
Process duration: | 47 | Availability: | 100 %
|  | Quality: | 93.79 %
Total Production: | 718
Good: | 676 | OEE: | 86.61 %
Not Good: | 42
Total Downtime: | 3 Mins 1 Secs
Management: | 3 min 1 sec
Waste: | 0 sec
Created By: | Gertraud Ottomar | Processed By: | Alois Kasimir
Created At: | 2023-12-19 14:37:08 | Start Time: | 2023-12-20 10:11:38
Edited By: |  | End Time: | 2023-12-20 10:58:54
Edited At:
Supplier: | Fay-Kihn | Customer: | Thibault Fortin SARL
Grade: | SS400 | Straightness Std: | 0
Diameter: | 10 | size: | 9 X 3000
QTY (Kg): | 1050 | Tolerance: | (+0 , -0.03)
QTY (Coil): | 1 | Reduction Rate: | 19
QTY (Bundle): | 5 | Shape: | Round
|  | QTY (Kg): | 500
Remarks: |  | QTY (Pcs): | 334
|  | Chamfer: | No
|  | Color: | TANPA PEWARNAAN
|  | Machine: | MC-003

## Production Report
Bundle No: | 1 | Bundle No: | 2
Coil No: | 1 | Coil No: | 1
Coil Weight: | 1050 | Coil Weight: | 1050
No. Leburan: | 11.10.H.972-118 | No. Leburan: | 11.10.H.972-118
Area: | Bahan Baku | Area: | Bahan Baku
Dies Number: | C-09.000-(0,005)-19-TF | Dies Number: | C-09.000-(0,005)-19-TF
Diameter Ujung: | 8.985 | Diameter Ujung: | 8.983
Diameter Tengah: | 8.992 | Diameter Tengah: | 8.988
Diameter Ekor: | 8.983 | Diameter Ekor: | 8.985
Kelurusan Aktual: | 0 | Kelurusan Aktual: | 0
Panjang Aktual: | 3020 | Panjang Aktual: | 3020
Berat FG: | 500 | Berat FG: | 513
QTY (Pcs): | 334 | QTY (Pcs): | 342
Judgement: | GOOD | Judgement: | GOOD
Visual: | OK | Visual: | SP/OK
Created By: | Alois Kasimir | Created By: | Alois Kasimir
Created At: | 2023-12-20 10:37:50 | Created At: | 2023-12-20 10:56:34
Edited By: |  | Edited By:
Edited At: |  | Edited At: | 2023-12-20 10:56:34
Bundle No: | 3 | Bundle No: | 4
Coil No: | 1 | Coil No: | 1
Coil Weight: | 1050 | Coil Weight: | 1050
No. Leburan: | 11.10.H.972-118 | No. Leburan: | 11.10.H.972-118
Area: | Bahan Baku | Area: | Bahan Baku
Dies Number: | C-09.000-(0,005)-19-TF | Dies Number: | 0
Diameter Ujung: | 8.983 | Diameter Ujung: | 0
Diameter Tengah: | 8.988 | Diameter Tengah: | 0
Diameter Ekor: | 8.985 | Diameter Ekor: | 0
Kelurusan Aktual: | 0 | Kelurusan Aktual: | 0
Panjang Aktual: | 3020 | Panjang Aktual: | 0
Berat FG: | 63 | Berat FG: | 0
QTY (Pcs): | 42 | QTY (Pcs): | 0
Judgement: | NOT GOOD | Judgement: | WASTE
Visual: | PO | Visual:
Created By: | Alois Kasimir | Created By: | Alois Kasimir
Created At: | 2023-12-20 10:58:00 | Created At: | 2023-12-20 10:58:22
Edited By: |  | Edited By:
Edited At: |  | Edited At: | 2023-12-20 10:58:22
Bundle No: | 5
Coil No: | 1
Coil Weight: | 1050
No. Leburan: | 11.10.H.972-118
Area: | Bahan Baku
Dies Number: | 0
Diameter Ujung: | 0
Diameter Tengah: | 0
Diameter Ekor: | 0
Kelurusan Aktual: | 0
Panjang Aktual: | 0
Berat FG: | 0
QTY (Pcs): | 0
Judgement: | WASTE
Visual:
Created By: | Alois Kasimir
Created At: | 2023-12-20 10:58:49
Edited By:
Edited At:

## Downtime Record
No. | Start | End | Duration | Reason | Remarks
1 | 2023-12-20 10:11:38 | 2023-12-20 10:12:40 | 1 min 2 sec | management ¦ Setting Awal
2 | 2023-12-20 10:26:45 | 2023-12-20 10:27:43 | 58 sec | management ¦ System Error
3 | 2023-12-20 10:28:43 | 2023-12-20 10:29:44 | 1 min 1 sec | management ¦ System Error