## Workorder Data
WO Number: | WO/2023/03551
Production Plan: | 23 | Performance: | 44.46 %
Process duration: | 102 | Availability: | 100 %
|  | Quality: | 88.46 %
Total Production: | 29
Good: | 26 | OEE: | 39.33 %
Not Good: | 3
Total Downtime: | 1 Hours 31 Mins 25 Secs
Management: | 31 min 27 sec
Waste: | 0 sec
Created By: | Gertraud Ottomar | Processed By: | Friedhelm Sibylle
Created At: | 2023-12-19 16:10:12 | Start Time: | 2023-12-21 10:53:06
Edited By: |  | End Time: | 2023-12-21 12:35:33
Edited At:
Supplier: | Parisian, Murray and Wisozk | Customer: | Giguère
Grade: | SAE9254 | Straightness Std: | 2/1000mm
Diameter: | 20 | size: | 19.3 X 3710
QTY (Kg): | 200 | Tolerance: | (+0.05 , -0.05)
QTY (Coil): | 1 | Reduction Rate: | 6.88
QTY (Bundle): | 4 | Shape: | Round
|  | QTY (Kg): | 200
Remarks: | NEW ITEM (*Note toleransi panjang +/- 12mm) (*Coil untuk WO/2023/03548- WO/2023/03552) | QTY (Pcs): | 23
|  | Chamfer: | No
|  | Color: | TANPA PEWARNAAN
|  | Machine: | MC-004

## Production Report
Bundle No: | 1 | Bundle No: | 2
Coil No: | 1 | Coil No: | 1
Coil Weight: | 200 | Coil Weight: | 200
No. Leburan: | 2325909-D1123A0246005 | No. Leburan: | 2325909-D1123A0246005
Area: | Bahan Baku | Area: | Bahan Baku
Dies Number: | c-19.300-(080)-01_wz | Dies Number: | c-19.300-(080)-01-wz
Diameter Ujung: | 19.289 | Diameter Ujung: | 19.278
Diameter Tengah: | 19.327 | Diameter Tengah: | 19.326
Diameter Ekor: | 19.3 | Diameter Ekor: | 19.278
Kelurusan Aktual: | 0.800/1000 | Kelurusan Aktual: | 0.800/1000
Panjang Aktual: | 3712 | Panjang Aktual: | 3600
Berat FG: | 219 | Berat FG: | 25
QTY (Pcs): | 26 | QTY (Pcs): | 3
Judgement: | GOOD | Judgement: | NOT GOOD
Visual: | OK | Visual: | IL
Created By: | Friedhelm Sibylle | Created By: | Friedhelm Sibylle
Created At: | 2023-12-21 11:30:09 | Created At: | 2023-12-21 11:31:37
Edited By: |  | Edited By:
Edited At: |  | Edited At: | 2023-12-21 11:31:37
Bundle No: | 3 | Bundle No: | 4
Coil No: | 1 | Coil No: | 1
Coil Weight: | 200 | Coil Weight: | 200
No. Leburan: | 2325909-D1123A0246005 | No. Leburan: | 2325909-D1123A0246005
Area: | Bahan Baku | Area: | Bahan Baku
Dies Number: | 0 | Dies Number: | 0
Diameter Ujung: | 0 | Diameter Ujung: | 0
Diameter Tengah: | 0 | Diameter Tengah: | 0
Diameter Ekor: | 0 | Diameter Ekor: | 0
Kelurusan Aktual: | 0 | Kelurusan Aktual: | 0
Panjang Aktual: | 0 | Panjang Aktual: | 0
Berat FG: | 0 | Berat FG: | 0
QTY (Pcs): | 0 | QTY (Pcs): | 0
Judgement: | WASTE | Judgement: | WASTE
Visual: |  | Visual:
Created By: | Friedhelm Sibylle | Created By: | Friedhelm Sibylle
Created At: | 2023-12-21 12:33:48 | Created At: | 2023-12-21 12:34:13
Edited By: |  | Edited By:
Edited At: |  | Edited At: | 2023-12-21 12:34:13

## Downtime Record
No. | Start | End | Duration | Reason | Remarks
1 | 2023-12-21 10:53:06 | 2023-12-21 10:54:05 | 59 sec | management ¦ System Error
2 | 2023-12-21 10:57:35 | 2023-12-21 10:57:50 | 15 sec | management ¦ System Error
3 | 2023-12-21 10:59:20 | 2023-12-21 11:00:50 | 1 min 30 sec | management ¦ Setting Awal | seting awal wo berikutnya
4 | 2023-12-21 11:01:20 | 2023-12-21 11:30:03 | 28 min 43 sec | management ¦ Setting Awal
5 | 2023-12-21 11:30:03 | 2023-12-21 12:30:01 | 59 min 58 sec | off ¦ Istirahat