## Workorder Data
WO Number: | WO/2023/03565
Production Plan: | 585 | Performance: | 73.69 %
Process duration: | 135 | Availability: | 69.86 %
|  | Quality: | 96.97 %
Total Production: | 578
Good: | 561 | OEE: | 49.93 %
Not Good: | 17
Total Downtime: | 1 Hours 8 Mins 29 Secs
Management: | 38 min 46 sec
Waste: | 29 min 43 sec
Created By: | Gertraud Ottomar | Processed By: | Kristiane Constanze
Created At: | 2023-12-20 14:31:23 | Start Time: | 2023-12-21 08:08:52
Edited By: |  | End Time: | 2023-12-21 10:24:21
Edited At:
Supplier: | Schmeler, Schneider and Hane | Customer: | Champagne
Grade: | SS400 | Straightness Std: | 0
Diameter: | 16 | size: | 14 X 3000
QTY (Kg): | 2122 | Tolerance: | (+0 , -0.04)
QTY (Coil): | 1 | Reduction Rate: | 23.44
QTY (Bundle): | 7 | Shape: | Round
|  | QTY (Kg): | 500
Remarks: | SECOND PROSES | QTY (Pcs): | 138
|  | Chamfer: | No
|  | Color: | TANPA PEWARNAAN
|  | Machine: | MC-002

## Production Report
Bundle No: | 1 | Bundle No: | 2
Coil No: | 1 | Coil No: | 1
Coil Weight: | 2122 | Coil Weight: | 2122
No. Leburan: | 3303098-3K4-12709 | No. Leburan: | 3303098-3K4-12709
Area: | A | Area: | A
Dies Number: | C-14.000(25)-08-TF | Dies Number: | C-14.000(25)-08-TF
Diameter Ujung: | 13.97 | Diameter Ujung: | 13.974
Diameter Tengah: | 13.98 | Diameter Tengah: | 13.985
Diameter Ekor: | 13.972 | Diameter Ekor: | 13.971
Kelurusan Aktual: | 0 | Kelurusan Aktual: | 0
Panjang Aktual: | 3020 | Panjang Aktual: | 3020
Berat FG: | 502 | Berat FG: | 503
QTY (Pcs): | 138 | QTY (Pcs): | 138
Judgement: | GOOD | Judgement: | GOOD
Visual: | OK | Visual: | OK
Created By: | Kristiane Constanze | Created By: | Kristiane Constanze
Created At: | 2023-12-21 09:38:45 | Created At: | 2023-12-21 09:52:35
Edited By: |  | Edited By:
Edited At: |  | Edited At: | 2023-12-21 09:52:35
Bundle No: | 3 | Bundle No: | 4
Coil No: | 1 | Coil No: | 1
Coil Weight: | 2122 | Coil Weight: | 2122
No. Leburan: | 3303098-3K4-12709 | No. Leburan: | 3303098-3K4-12709
Area: | A | Area: | A
Dies Number: | C-14.000(25)-08-TF | Dies Number: | C-14.000(25)-08-TF
Diameter Ujung: | 13.973 | Diameter Ujung: | 13.974
Diameter Tengah: | 13.986 | Diameter Tengah: | 13.986
Diameter Ekor: | 13.974 | Diameter Ekor: | 13.972
Kelurusan Aktual: | 0 | Kelurusan Aktual: | 0
Panjang Aktual: | 3020 | Panjang Aktual: | 3020
Berat FG: | 500 | Berat FG: | 532
QTY (Pcs): | 138 | QTY (Pcs): | 147
Judgement: | GOOD | Judgement: | GOOD
Visual: | OK | Visual: | OK
Created By: | Kristiane Constanze | Created By: | Kristiane Constanze
Created At: | 2023-12-21 10:01:29 | Created At: | 2023-12-21 10:20:33
Edited By: |  | Edited By:
Edited At: |  | Edited At: | 2023-12-21 10:20:33
Bundle No: | 5 | Bundle No: | 6
Coil No: | 1 | Coil No: | 1
Coil Weight: | 2122 | Coil Weight: | 2122
No. Leburan: | 3303098-3K4-12709 | No. Leburan: | 3303098-3K4-12709
Area: | A | Area: | A
Dies Number: | C-14.000(25)-08-TF | Dies Number: | 0
Diameter Ujung: | 13.974 | Diameter Ujung: | 0
Diameter Tengah: | 13.982 | Diameter Tengah: | 0
Diameter Ekor: | 13.973 | Diameter Ekor: | 0
Kelurusan Aktual: | 0 | Kelurusan Aktual: | 0
Panjang Aktual: | 3020 | Panjang Aktual: | 0
Berat FG: | 60 | Berat FG: | 0
QTY (Pcs): | 17 | QTY (Pcs): | 0
Judgement: | NOT GOOD | Judgement: | WASTE
Visual: | PO | Visual:
Created By: | Kristiane Constanze | Created By: | Kristiane Constanze
Created At: | 2023-12-21 10:23:52 | Created At: | 2023-12-21 10:24:03
Edited By: |  | Edited By:
Edited At: |  | Edited At: | 2023-12-21 10:24:03
Bundle No: | 7
Coil No: | 1
Coil Weight: | 2122
No. Leburan: | 3303098-3K4-12709
Area: | A
Dies Number: | 0
Diameter Ujung: | 0
Diameter Tengah: | 0
Diameter Ekor: | 0
Kelurusan Aktual: | 0
Panjang Aktual: | 0
Berat FG: | 0
QTY (Pcs): | 0
Judgement: | WASTE
Visual:
Created By: | Kristiane Constanze
Created At: | 2023-12-21 10:24:13
Edited By:
Edited At:

## Downtime Record
No. | Start | End | Duration | Reason | Remarks
1 | 2023-12-21 08:08:52 | 2023-12-21 08:36:47 | 27 min 55 sec | management ¦ Setting Awal
2 | 2023-12-21 08:37:02 | 2023-12-21 08:37:37 | 35 sec | management ¦ System Error
3 | 2023-12-21 08:37:52 | 2023-12-21 08:38:32 | 40 sec | management ¦ System Error
4 | 2023-12-21 08:38:52 | 2023-12-21 08:39:22 | 30 sec | management ¦ System Error
5 | 2023-12-21 08:40:17 | 2023-12-21 08:41:38 | 1 min 21 sec | management ¦ Setting Awal
6 | 2023-12-21 08:41:58 | 2023-12-21 08:45:38 | 3 min 40 sec | management ¦ Setting Awal
7 | 2023-12-21 08:45:48 | 2023-12-21 08:46:33 | 45 sec | management ¦ Setting Awal
8 | 2023-12-21 08:46:48 | 2023-12-21 08:46:53 | 5 sec | management ¦ System Error
9 | 2023-12-21 08:47:08 | 2023-12-21 08:47:13 | 5 sec | management ¦ System Error
10 | 2023-12-21 08:47:23 | 2023-12-21 08:47:33 | 10 sec | management ¦ System Error
11 | 2023-12-21 08:48:28 | 2023-12-21 08:49:43 | 1 min 15 sec | management ¦ System Error
12 | 2023-12-21 08:51:39 | 2023-12-21 09:14:11 | 22 min 32 sec | waste ¦ Trouble Cutting ¦ Cutting/Impact Shear Rusak
13 | 2023-12-21 09:15:31 | 2023-12-21 09:22:42 | 7 min 11 sec | waste ¦ Trouble Cutting ¦ Cutting/Impact Shear Rusak
14 | 2023-12-21 09:23:12 | 2023-12-21 09:23:32 | 20 sec | management ¦ System Error
15 | 2023-12-21 09:23:42 | 2023-12-21 09:25:07 | 1 min 25 sec | management ¦ System Error