## Workorder Data
WO Number: | WO/2024/00003
Production Plan: | 3948 | Performance: | 87.52 %
Process duration: | 1293 | Availability: | 93.59 %
|  | Quality: | 100 %
Total Production: | 3908
Good: | 3908 | OEE: | 81.92 %
Not Good: | 0
Total Downtime: | 17 Hours 39 Mins 38 Secs
Management: | 1 Hours 26 Mins 36 Secs
Waste: | 16 min 21 sec
Created By: | Gertraud Ottomar | Processed By: | Liesa Ralph
Created At: | 2023-12-22 16:43:06 | Start Time: | 2024-01-02 16:03:20
Edited By: |  | End Time: | 2024-01-03 13:36:40
Edited At:
Supplier: | Kris-Marvin | Customer: | Nadeau
Grade: | 1215MS | Straightness Std: | 0.05/400mm
Diameter: | 7 | size: | 5.98 X 2500
QTY (Kg): | 2176 | Tolerance: | (+0 , -0.02)
QTY (Coil): | 1 | Reduction Rate: | 27.02
QTY (Bundle): | 5 | Shape: | Round
|  | QTY (Kg): | 1000
Remarks: |  | QTY (Pcs): | 1814
|  | Chamfer: | Yes
|  | Color: | SKY BLUE (111)
|  | Machine: | MC-001

## Production Report
Bundle No: | 1 | Bundle No: | 2
Coil No: | 1 | Coil No: | 1
Coil Weight: | 2176 | Coil Weight: | 2176
No. Leburan: | 2L555-V8949-1-003 | No. Leburan: | 2L555-V8949-1-003
Area: | F | Area: | F
Dies Number: | C-05.990(-0.05)-01-WC | Dies Number: | C-05.990(-0.05)-01-WC
Diameter Ujung: | 5.969 | Diameter Ujung: | 5.97
Diameter Tengah: | 5.976 | Diameter Tengah: | 5.977
Diameter Ekor: | 5.971 | Diameter Ekor: | 5.971
Kelurusan Aktual: | 0.05/400 | Kelurusan Aktual: | 0.05/400
Panjang Aktual: | 2520 | Panjang Aktual: | 2520
Berat FG: | 1000 | Berat FG: | 1154
QTY (Pcs): | 1814 | QTY (Pcs): | 2094
Judgement: | GOOD | Judgement: | GOOD
Visual: | OK | Visual: | OK
Created By: | Liesa Ralph | Created By: | Liesa Ralph
Created At: | 2024-01-03 10:29:23 | Created At: | 2024-01-03 13:34:05
Edited By: |  | Edited By:
Edited At: |  | Edited At: | 2024-01-03 13:34:05
Bundle No: | 3 | Bundle No: | 4
Coil No: | 1 | Coil No: | 1
Coil Weight: | 2176 | Coil Weight: | 2176
No. Leburan: | 2L555-V8949-1-003 | No. Leburan: | 2L555-V8949-1-003
Area: | F | Area: | F
Dies Number: | 0 | Dies Number: | 0
Diameter Ujung: | 0 | Diameter Ujung: | 0
Diameter Tengah: | 0 | Diameter Tengah: | 0
Diameter Ekor: | 0 | Diameter Ekor: | 0
Kelurusan Aktual: | 0 | Kelurusan Aktual: | 0
Panjang Aktual: | 0 | Panjang Aktual: | 0
Berat FG: | 0 | Berat FG: | 0
QTY (Pcs): | 0 | QTY (Pcs): | 0
Judgement: | WASTE | Judgement: | WASTE
Visual: |  | Visual:
Created By: | Liesa Ralph | Created By: | Liesa Ralph
Created At: | 2024-01-03 13:34:26 | Created At: | 2024-01-03 13:34:38
Edited By: |  | Edited By:
Edited At: |  | Edited At: | 2024-01-03 13:34:38
Bundle No: | 5
Coil No: | 1
Coil Weight: | 2176
No. Leburan: | 2L555-V8949-1-003
Area: | F
Dies Number: | 0
Diameter Ujung: | 0
Diameter Tengah: | 0
Diameter Ekor: | 0
Kelurusan Aktual: | 0
Panjang Aktual: | 0
Berat FG: | 0
QTY (Pcs): | 0
Judgement: | WASTE
Visual:
Created By: | Liesa Ralph
Created At: | 2024-01-03 13:34:51
Edited By:
Edited At:

## Downtime Record
No. | Start | End | Duration | Reason | Remarks
1 | 2024-01-02 16:03:20 | 2024-01-02 18:00:02 | 116 min 42 sec | off ¦ Off Production
2 | 2024-01-02 18:00:02 | 2024-01-02 19:00:01 | 59 min 59 sec | off ¦ Off Production
3 | 2024-01-02 19:00:01 | 2024-01-03 00:00:02 | 300 min 1 sec | off ¦ Off Production
4 | 2024-01-03 00:00:02 | 2024-01-03 07:00:02 | 420 min 0 sec | off ¦ Off Production
5 | 2024-01-03 07:00:02 | 2024-01-03 07:12:03 | 12 min 1 sec | management ¦ Setting Awal | Briefing 5 Menit
6 | 2024-01-03 07:12:12 | 2024-01-03 07:55:56 | 43 min 44 sec | management ¦ Setting Awal
7 | 2024-01-03 07:56:16 | 2024-01-03 07:56:22 | 6 sec | management ¦ Setting Awal
8 | 2024-01-03 07:56:42 | 2024-01-03 08:04:32 | 7 min 50 sec | management ¦ Setting Awal
9 | 2024-01-03 08:04:42 | 2024-01-03 08:04:57 | 15 sec | management ¦ Setting Awal
10 | 2024-01-03 08:05:13 | 2024-01-03 08:05:27 | 14 sec | management ¦ Setting Awal
11 | 2024-01-03 08:05:33 | 2024-01-03 08:05:53 | 20 sec | management ¦ Setting Awal
12 | 2024-01-03 08:23:11 | 2024-01-03 08:23:17 | 6 sec | management ¦ Setting Awal
13 | 2024-01-03 08:23:45 | 2024-01-03 08:23:52 | 7 sec | management ¦ System Error
14 | 2024-01-03 08:31:02 | 2024-01-03 08:31:08 | 6 sec | management ¦ System Error
15 | 2024-01-03 08:33:53 | 2024-01-03 08:33:57 | 4 sec | management ¦ System Error
16 | 2024-01-03 08:41:58 | 2024-01-03 08:42:04 | 6 sec | management ¦ System Error
17 | 2024-01-03 09:03:39 | 2024-01-03 09:03:45 | 6 sec | management ¦ System Error
18 | 2024-01-03 09:04:39 | 2024-01-03 09:04:43 | 4 sec | management ¦ System Error
19 | 2024-01-03 09:07:40 | 2024-01-03 09:07:45 | 5 sec | management ¦ System Error
20 | 2024-01-03 09:14:11 | 2024-01-03 09:14:15 | 4 sec | management ¦ System Error
21 | 2024-01-03 09:15:11 | 2024-01-03 09:15:15 | 4 sec | management ¦ System Error
22 | 2024-01-03 09:20:31 | 2024-01-03 09:30:40 | 10 min 9 sec | waste ¦ Trouble Polsihing/Two Roll ¦ Setting Ulang Kelurusan
23 | 2024-01-03 09:30:56 | 2024-01-03 09:31:26 | 30 sec | management ¦ System Error
24 | 2024-01-03 09:32:01 | 2024-01-03 09:38:13 | 6 min 12 sec | waste ¦ Trouble Polsihing/Two Roll ¦ Setting Ulang Kelurusan
25 | 2024-01-03 09:39:07 | 2024-01-03 09:39:18 | 11 sec | management ¦ System Error
26 | 2024-01-03 09:39:57 | 2024-01-03 09:40:01 | 4 sec | management ¦ System Error
27 | 2024-01-03 09:44:43 | 2024-01-03 09:44:47 | 4 sec | management ¦ System Error
28 | 2024-01-03 09:45:03 | 2024-01-03 09:45:45 | 42 sec | management ¦ System Error
29 | 2024-01-03 09:58:43 | 2024-01-03 09:58:47 | 4 sec | management ¦ System Error
30 | 2024-01-03 10:25:41 | 2024-01-03 10:25:45 | 4 sec | management ¦ System Error
31 | 2024-01-03 10:29:30 | 2024-01-03 10:29:36 | 6 sec | management ¦ System Error
32 | 2024-01-03 10:32:41 | 2024-01-03 10:32:45 | 4 sec | management ¦ System Error
33 | 2024-01-03 11:26:19 | 2024-01-03 11:26:23 | 4 sec | management ¦ System Error
34 | 2024-01-03 11:27:03 | 2024-01-03 11:27:14 | 11 sec | management ¦ System Error
35 | 2024-01-03 11:30:02 | 2024-01-03 12:30:01 | 59 min 59 sec | off ¦ Istirahat
36 | 2024-01-03 12:30:01 | 2024-01-03 12:33:32 | 3 min 31 sec | management ¦ System Error
37 | 2024-01-03 12:37:03 | 2024-01-03 12:37:07 | 4 sec | management ¦ System Error
38 | 2024-01-03 12:40:28 | 2024-01-03 12:40:34 | 6 sec | management ¦ System Error
39 | 2024-01-03 12:46:28 | 2024-01-03 12:46:34 | 6 sec | management ¦ System Error
40 | 2024-01-03 12:57:40 | 2024-01-03 13:01:30 | 3 min 50 sec | management ¦ System Error
41 | 2024-01-03 13:09:40 | 2024-01-03 13:09:46 | 6 sec | management ¦ System Error
42 | 2024-01-03 13:10:41 | 2024-01-03 13:10:47 | 6 sec | management ¦ System Error
43 | 2024-01-03 13:11:41 | 2024-01-03 13:11:45 | 4 sec | management ¦ System Error
44 | 2024-01-03 13:14:16 | 2024-01-03 13:25:27 | 11 min 11 sec | management ¦ Pointing / Roll / Bubut/Sambung Coil
45 | 2024-01-03 13:26:52 | 2024-01-03 13:26:58 | 6 sec | management ¦ System Error