## Workorder Data
WO Number: | WO/2024/00007
Production Plan: | 468 | Performance: | 58.27 %
Process duration: | 1151 | Availability: | 68.06 %
|  | Quality: | 72.07 %
Total Production: | 458
Good: | 358 | OEE: | 28.58 %
Not Good: | 100
Total Downtime: | 17 Hours 27 Mins 17 Secs
Management: | 3 Hours 37 Mins 34 Secs
Waste: | 49 min 43 sec
Created By: | Gertraud Ottomar | Processed By: | Friedhelm Sibylle
Created At: | 2023-12-22 17:26:36 | Start Time: | 2024-01-02 13:07:50
Edited By: | Gertraud Ottomar | End Time: | 2024-01-03 08:19:48
Edited At: | 2024-01-03 08:18:02
Supplier: | Fay-Kihn | Customer: | Dion et Fils
Grade: | SS400 | Straightness Std: | 0
Diameter: | 24 | size: | 22 X 3000
QTY (Kg): | 4194 | Tolerance: | (+0 , -0.05)
QTY (Coil): | 2 | Reduction Rate: | 15.97
QTY (Bundle): | 11 | Shape: | Round
|  | QTY (Kg): | 500
Remarks: |  | QTY (Pcs): | 56
|  | Chamfer: | No
|  | Color: | TANPA PEWARNAAN
|  | Machine: | MC-004

## Production Report
Bundle No: | 1 | Bundle No: | 2
Coil No: | 1 | Coil No: | 1
Coil Weight: | 2116 | Coil Weight: | 2116
No. Leburan: | 12.24.H.286-003 | No. Leburan: | 12.24.H.286-003
Area: | A | Area: | A
Dies Number: | C-22.000-(020)-02-WC | Dies Number: | C-22.000-(20)-02-WC
Diameter Ujung: | 21.975 | Diameter Ujung: | 21.965
Diameter Tengah: | 21.988 | Diameter Tengah: | 21.975
Diameter Ekor: | 21.972 | Diameter Ekor: | 21.968
Kelurusan Aktual: | 0.800/1000 | Kelurusan Aktual: | 0
Panjang Aktual: | 3020 | Panjang Aktual: | 3020
Berat FG: | 500 | Berat FG: | 450
QTY (Pcs): | 56 | QTY (Pcs): | 50
Judgement: | GOOD | Judgement: | GOOD
Visual: | OK | Visual: | OK
Created By: | Friedhelm Sibylle | Created By: | Friedhelm Sibylle
Created At: | 2024-01-02 13:59:35 | Created At: | 2024-01-02 14:55:24
Edited By: |  | Edited By: | Rochus Margareta
Edited At: |  | Edited At: | 2024-01-03 08:45:42
Bundle No: | 3 | Bundle No: | 4
Coil No: | 1 | Coil No: | 2
Coil Weight: | 2116 | Coil Weight: | 2078
No. Leburan: | 12.24.H.286-003 | No. Leburan: | 12.24.H.297-002
Area: | A | Area: | A
Dies Number: | C-22.000(20) 02 WC | Dies Number: | C-22.000(20) 02 WC
Diameter Ujung: | 21.972 | Diameter Ujung: | 21.971
Diameter Tengah: | 21.988 | Diameter Tengah: | 21.982
Diameter Ekor: | 21.969 | Diameter Ekor: | 21.978
Kelurusan Aktual: | 0 | Kelurusan Aktual: | 0
Panjang Aktual: | 3020 | Panjang Aktual: | 3020
Berat FG: | 504 | Berat FG: | 504
QTY (Pcs): | 56 | QTY (Pcs): | 56
Judgement: | GOOD | Judgement: | GOOD
Visual: | OK | Visual: | OK
Created By: | Friedhelm Sibylle | Created By: | Friedhelm Sibylle
Created At: | 2024-01-02 15:37:18 | Created At: | 2024-01-02 15:42:55
Edited By: |  | Edited By:
Edited At: |  | Edited At: | 2024-01-02 15:42:55
Bundle No: | 5 | Bundle No: | 6
Coil No: | 2 | Coil No: | 2
Coil Weight: | 2078 | Coil Weight: | 2078
No. Leburan: | 12.24.H.297-002 | No. Leburan: | 12.24.H.297-002
Area: | A | Area: | A
Dies Number: | C-22.000(20) 02 WC | Dies Number: | C-22.000(20) 02 WC
Diameter Ujung: | 21.958 | Diameter Ujung: | 21.969
Diameter Tengah: | 21.988 | Diameter Tengah: | 21.985
Diameter Ekor: | 21.975 | Diameter Ekor: | 21.971
Kelurusan Aktual: | 0 | Kelurusan Aktual: | 0
Panjang Aktual: | 3020 | Panjang Aktual: | 3020
Berat FG: | 504 | Berat FG: | 504
QTY (Pcs): | 56 | QTY (Pcs): | 56
Judgement: | GOOD | Judgement: | GOOD
Visual: | OK | Visual: | OK
Created By: | Friedhelm Sibylle | Created By: | Friedhelm Sibylle
Created At: | 2024-01-03 07:32:20 | Created At: | 2024-01-03 07:43:32
Edited By: |  | Edited By:
Edited At: |  | Edited At: | 2024-01-03 07:43:32
Bundle No: | 7 | Bundle No: | 8
Coil No: | 2 | Coil No: | 2
Coil Weight: | 2078 | Coil Weight: | 2078
No. Leburan: | 12.24.H.297-002 | No. Leburan: | 12.24.H.297-002
Area: | A | Area: | A
Dies Number: | C-22.000(20) 02 WC | Dies Number: | C-22.000(20) 02 WC
Diameter Ujung: | 21.97 | Diameter Ujung: | 21.97
Diameter Tengah: | 21.98 | Diameter Tengah: | 21.985
Diameter Ekor: | 21.965 | Diameter Ekor: | 21.97
Kelurusan Aktual: | 0 | Kelurusan Aktual: | 0
Panjang Aktual: | 3020 | Panjang Aktual: | 3020
Berat FG: | 252 | Berat FG: | 603
QTY (Pcs): | 28 | QTY (Pcs): | 67
Judgement: | GOOD | Judgement: | NOT GOOD
Visual: | OK | Visual: | PO
Created By: | Friedhelm Sibylle | Created By: | Friedhelm Sibylle
Created At: | 2024-01-03 08:08:11 | Created At: | 2024-01-03 08:11:46
Edited By: |  | Edited By:
Edited At: |  | Edited At: | 2024-01-03 08:11:46
Bundle No: | 9 | Bundle No: | 10
Coil No: | 1 | Coil No: | 2
Coil Weight: | 2116 | Coil Weight: | 2078
No. Leburan: | 12.24.H.286-003 | No. Leburan: | 12.24.H.297-002
Area: | A | Area: | A
Dies Number: | C-22.000(20) 02 WC | Dies Number: | C-22.000-(020)-02-WC
Diameter Ujung: | 21.975 | Diameter Ujung: | 21.969
Diameter Tengah: | 21.983 | Diameter Tengah: | 21.978
Diameter Ekor: | 21.967 | Diameter Ekor: | 21.972
Kelurusan Aktual: | 0 | Kelurusan Aktual: | 0
Panjang Aktual: | 3020 | Panjang Aktual: | 2500
Berat FG: | 216 | Berat FG: | 21
QTY (Pcs): | 24 | QTY (Pcs): | 3
Judgement: | NOT GOOD | Judgement: | NOT GOOD
Visual: | LS | Visual: | IL
Created By: | Friedhelm Sibylle | Created By: | Friedhelm Sibylle
Created At: | 2024-01-03 08:12:44 | Created At: | 2024-01-03 08:14:12
Edited By: |  | Edited By:
Edited At: |  | Edited At: | 2024-01-03 08:14:12
Bundle No: | 11
Coil No: | 2
Coil Weight: | 2078
No. Leburan: | 12.24.H.297-002
Area: | A
Dies Number: | C-22.000-(020)-02-WC
Diameter Ujung: | 21.969
Diameter Tengah: | 21.978
Diameter Ekor: | 21.972
Kelurusan Aktual: | 0
Panjang Aktual: | 3020
Berat FG: | 54
QTY (Pcs): | 6
Judgement: | NOT GOOD
Visual: | LS
Created By: | Friedhelm Sibylle
Created At: | 2024-01-03 08:14:54
Edited By: | Rochus Margareta
Edited At: | 2024-01-03 08:47:47

## Downtime Record
No. | Start | End | Duration | Reason | Remarks
1 | 2024-01-02 13:07:50 | 2024-01-02 13:12:32 | 4 min 42 sec | management ¦ Setting Awal
2 | 2024-01-02 13:13:02 | 2024-01-02 13:13:49 | 47 sec | management ¦ System Error
3 | 2024-01-02 13:14:19 | 2024-01-02 13:14:33 | 14 sec | management ¦ System Error
4 | 2024-01-02 13:14:49 | 2024-01-02 13:15:19 | 30 sec | management ¦ System Error
5 | 2024-01-02 13:15:49 | 2024-01-02 13:16:03 | 14 sec | management ¦ System Error
6 | 2024-01-02 13:16:19 | 2024-01-02 13:19:18 | 2 min 59 sec | management ¦ Setting Awal
7 | 2024-01-02 13:20:18 | 2024-01-02 13:29:34 | 9 min 16 sec | management ¦ Setting Awal
8 | 2024-01-02 13:30:04 | 2024-01-02 13:33:49 | 3 min 45 sec | management ¦ Setting Awal
9 | 2024-01-02 13:34:03 | 2024-01-02 13:34:49 | 46 sec | management ¦ System Error
10 | 2024-01-02 13:36:50 | 2024-01-02 13:40:18 | 3 min 28 sec | management ¦ Setting Awal
11 | 2024-01-02 13:40:48 | 2024-01-02 13:44:19 | 3 min 31 sec | management ¦ Setting Awal
12 | 2024-01-02 13:45:33 | 2024-01-02 13:48:04 | 2 min 31 sec | management ¦ Setting Awal
13 | 2024-01-02 13:49:50 | 2024-01-02 13:50:04 | 14 sec | management ¦ System Error
14 | 2024-01-02 13:52:35 | 2024-01-02 13:53:05 | 30 sec | management ¦ System Error
15 | 2024-01-02 13:53:35 | 2024-01-02 13:54:35 | 1 min 0 sec | management ¦ System Error
16 | 2024-01-02 13:55:05 | 2024-01-02 13:55:20 | 15 sec | management ¦ System Error
17 | 2024-01-02 13:56:50 | 2024-01-02 13:57:50 | 1 min 0 sec | management ¦ System Error
18 | 2024-01-02 13:58:04 | 2024-01-02 13:58:34 | 30 sec | management ¦ System Error
19 | 2024-01-02 13:59:20 | 2024-01-02 13:59:34 | 14 sec | management ¦ System Error
20 | 2024-01-02 13:59:50 | 2024-01-02 14:02:05 | 2 min 15 sec | waste ¦ Trouble Dies ¦ Dies LS/ Rusak
21 | 2024-01-02 14:02:49 | 2024-01-02 14:05:19 | 2 min 30 sec | waste ¦ Trouble Dies ¦ Dies LS/ Rusak
22 | 2024-01-02 14:05:35 | 2024-01-02 14:18:20 | 12 min 45 sec | waste ¦ Trouble Dies ¦ Dies LS/ Rusak
23 | 2024-01-02 14:18:34 | 2024-01-02 14:19:04 | 30 sec | management ¦ System Error
24 | 2024-01-02 14:19:50 | 2024-01-02 14:20:35 | 45 sec | management ¦ System Error
25 | 2024-01-02 14:21:35 | 2024-01-02 14:21:51 | 16 sec | management ¦ System Error
26 | 2024-01-02 14:23:51 | 2024-01-02 14:24:05 | 14 sec | management ¦ System Error
27 | 2024-01-02 14:42:21 | 2024-01-02 14:43:06 | 45 sec | management ¦ System Error
28 | 2024-01-02 14:43:22 | 2024-01-02 14:45:06 | 1 min 44 sec | waste ¦ Trouble Cutting ¦ Cutting Tidak Motong
29 | 2024-01-02 14:47:23 | 2024-01-02 14:47:37 | 14 sec | management ¦ System Error
30 | 2024-01-02 14:47:51 | 2024-01-02 14:48:07 | 16 sec | management ¦ System Error
31 | 2024-01-02 14:50:35 | 2024-01-02 14:50:51 | 16 sec | management ¦ System Error
32 | 2024-01-02 14:51:21 | 2024-01-02 14:58:07 | 6 min 46 sec | waste ¦ Trouble Dies ¦ Dies LS/ Rusak
33 | 2024-01-02 14:58:51 | 2024-01-02 15:09:07 | 10 min 16 sec | waste ¦ Trouble Dies ¦ Dies LS/ Rusak
34 | 2024-01-02 15:09:51 | 2024-01-02 15:10:07 | 16 sec | management ¦ System Error
35 | 2024-01-02 15:11:06 | 2024-01-02 15:11:36 | 30 sec | management ¦ System Error
36 | 2024-01-02 15:15:37 | 2024-01-02 15:15:53 | 16 sec | management ¦ System Error
37 | 2024-01-02 15:18:07 | 2024-01-02 15:18:21 | 14 sec | management ¦ System Error
38 | 2024-01-02 15:19:20 | 2024-01-02 15:19:21 | 1 sec | management ¦ System Error
39 | 2024-01-02 15:19:52 | 2024-01-02 15:29:52 | 10 min 0 sec | management ¦ System Error
40 | 2024-01-02 15:30:38 | 2024-01-02 15:30:52 | 14 sec | management ¦ System Error
41 | 2024-01-02 15:38:23 | 2024-01-02 15:38:38 | 15 sec | management ¦ System Error
42 | 2024-01-02 15:43:41 | 2024-01-02 15:45:23 | 1 min 42 sec | waste ¦ Trouble Cutting ¦ Cutting Tidak Motong
43 | 2024-01-02 15:45:37 | 2024-01-02 15:45:53 | 16 sec | management ¦ System Error
44 | 2024-01-02 15:46:23 | 2024-01-02 15:47:23 | 1 min 0 sec | waste ¦ Trouble Cutting ¦ Cutting Tidak Motong
45 | 2024-01-02 15:47:55 | 2024-01-02 15:48:08 | 13 sec | management ¦ System Error
46 | 2024-01-02 15:50:54 | 2024-01-02 15:51:08 | 14 sec | management ¦ System Error
47 | 2024-01-02 15:51:22 | 2024-01-02 18:00:02 | 128 min 40 sec | management ¦ Bersih-bersih Area | Jam 15:51 sd 16:00 bersih bersih area jam 16:00 sd 18:00 mesin off produksi
48 | 2024-01-02 18:00:02 | 2024-01-02 19:00:01 | 59 min 59 sec | off ¦ Off Production
49 | 2024-01-02 19:00:01 | 2024-01-03 00:00:02 | 300 min 1 sec | off ¦ Off Production
50 | 2024-01-03 00:00:02 | 2024-01-03 07:00:02 | 420 min 0 sec | off ¦ Off Production
51 | 2024-01-03 07:00:02 | 2024-01-03 07:09:52 | 9 min 50 sec | management ¦ Briefing | jam 07:00 sd 07:05 briefing jam 07:05 sd 07:09 cek mesin
52 | 2024-01-03 07:14:07 | 2024-01-03 07:18:52 | 4 min 45 sec | waste ¦ Trouble Drawing ¦ Gosok Slide/Jaw
53 | 2024-01-03 07:19:36 | 2024-01-03 07:19:52 | 16 sec | management ¦ System Error
54 | 2024-01-03 07:21:08 | 2024-01-03 07:24:07 | 2 min 59 sec | waste ¦ Trouble Drawing ¦ Gosok Slide/Jaw
55 | 2024-01-03 07:25:21 | 2024-01-03 07:28:22 | 3 min 1 sec | waste ¦ Trouble Drawing ¦ Gosok Slide/Jaw
56 | 2024-01-03 07:28:52 | 2024-01-03 07:29:06 | 14 sec | management ¦ System Error
57 | 2024-01-03 07:32:53 | 2024-01-03 07:33:20 | 27 sec | management ¦ System Error
58 | 2024-01-03 07:33:25 | 2024-01-03 07:33:37 | 12 sec | management ¦ System Error
59 | 2024-01-03 07:35:37 | 2024-01-03 07:35:51 | 14 sec | management ¦ System Error
60 | 2024-01-03 07:37:08 | 2024-01-03 07:37:22 | 14 sec | management ¦ System Error
61 | 2024-01-03 07:42:23 | 2024-01-03 07:42:37 | 14 sec | management ¦ System Error
62 | 2024-01-03 07:43:53 | 2024-01-03 07:44:23 | 30 sec | management ¦ System Error
63 | 2024-01-03 07:46:54 | 2024-01-03 07:47:08 | 14 sec | management ¦ System Error
64 | 2024-01-03 07:48:38 | 2024-01-03 07:48:52 | 14 sec | management ¦ System Error
65 | 2024-01-03 07:51:23 | 2024-01-03 08:12:09 | 20 min 46 sec | management ¦ Setting Awal | seting awal wo berikutnya
66 | 2024-01-03 08:12:23 | 2024-01-03 08:13:23 | 1 min 0 sec | management ¦ System Error
67 | 2024-01-03 08:13:37 | 2024-01-03 08:13:53 | 16 sec | management ¦ Setting Awal
68 | 2024-01-03 08:14:07 | 2024-01-03 08:14:38 | 31 sec | management ¦ System Error
69 | 2024-01-03 08:14:53 | 2024-01-03 08:16:24 | 1 min 31 sec | management ¦ Setting Awal