## Workorder Data
WO Number: | WO/2024/00029
Production Plan: | 720 | Performance: | 85.17 %
Process duration: | 75 | Availability: | 100 %
|  | Quality: | 99.15 %
Total Production: | 715
Good: | 709 | OEE: | 84.45 %
Not Good: | 6
Total Downtime: | 4 Mins 11 Secs
Management: | 4 min 11 sec
Waste: | 0 sec
Created By: | Gertraud Ottomar | Processed By: | Kristiane Constanze
Created At: | 2024-01-02 10:16:31 | Start Time: | 2024-01-03 07:58:59
Edited By: |  | End Time: | 2024-01-03 09:14:54
Edited At:
Supplier: | Ziemann and Sons | Customer: | Dion et Fils
Grade: | SCM415H | Straightness Std: | 0.20/400mm
Diameter: | 14 | size: | 12.15 X 3000
QTY (Kg): | 1965 | Tolerance: | (+0 , -0.04)
QTY (Coil): | 1 | Reduction Rate: | 24.68
QTY (Bundle): | 7 | Shape: | Round
|  | QTY (Kg): | 500
Remarks: |  | QTY (Pcs): | 183
|  | Chamfer: | No
|  | Color: | SILVER METALIC (8580)
|  | Machine: | MC-002

## Production Report
Bundle No: | 1 | Bundle No: | 2
Coil No: | 1 | Coil No: | 1
Coil Weight: | 1965 | Coil Weight: | 1965
No. Leburan: | E12303549XX-G2313998-1 | No. Leburan: | E12303549XX-G2313998-1
Area: | Bahan Baku | Area: | Bahan Baku
Dies Number: | C-12.150(-75)-01-TF | Dies Number: | C-12.150(-75)-01-TF
Diameter Ujung: | 12.102 | Diameter Ujung: | 12.099
Diameter Tengah: | 12.128 | Diameter Tengah: | 12.129
Diameter Ekor: | 12.098 | Diameter Ekor: | 12.102
Kelurusan Aktual: | 0.12/400 | Kelurusan Aktual: | 0.12/400
Panjang Aktual: | 3020 | Panjang Aktual: | 3020
Berat FG: | 500 | Berat FG: | 500
QTY (Pcs): | 183 | QTY (Pcs): | 183
Judgement: | GOOD | Judgement: | GOOD
Visual: | OK | Visual: | OK
Created By: | Kristiane Constanze | Created By: | Kristiane Constanze
Created At: | 2024-01-03 08:20:09 | Created At: | 2024-01-03 08:35:55
Edited By: |  | Edited By:
Edited At: |  | Edited At: | 2024-01-03 08:35:55
Bundle No: | 3 | Bundle No: | 4
Coil No: | 1 | Coil No: | 1
Coil Weight: | 1965 | Coil Weight: | 1965
No. Leburan: | E12303549XX-G2313998-1 | No. Leburan: | E12303549XX-G2313998-1
Area: | Bahan Baku | Area: | Bahan Baku
Dies Number: | C-12.150(-75)-01-TF | Dies Number: | C-12.150(-75)-01-TF
Diameter Ujung: | 12.088 | Diameter Ujung: | 12.09
Diameter Tengah: | 12.132 | Diameter Tengah: | 12.13
Diameter Ekor: | 12.09 | Diameter Ekor: | 12.089
Kelurusan Aktual: | 0.12/400 | Kelurusan Aktual: | 0.12/400
Panjang Aktual: | 3020 | Panjang Aktual: | 3020
Berat FG: | 500 | Berat FG: | 438
QTY (Pcs): | 183 | QTY (Pcs): | 160
Judgement: | GOOD | Judgement: | GOOD
Visual: | OK | Visual: | OK
Created By: | Kristiane Constanze | Created By: | Kristiane Constanze
Created At: | 2024-01-03 08:55:27 | Created At: | 2024-01-03 09:13:28
Edited By: |  | Edited By:
Edited At: |  | Edited At: | 2024-01-03 09:13:28
Bundle No: | 5 | Bundle No: | 6
Coil No: | 1 | Coil No: | 1
Coil Weight: | 1965 | Coil Weight: | 1965
No. Leburan: | E12303549XX-G2313998-1 | No. Leburan: | E12303549XX-G2313998-1
Area: | Bahan Baku | Area: | Bahan Baku
Dies Number: | C-12.150(-75)-01-TF | Dies Number: | 0
Diameter Ujung: | 12.09 | Diameter Ujung: | 0
Diameter Tengah: | 12.13 | Diameter Tengah: | 0
Diameter Ekor: | 12.089 | Diameter Ekor: | 0
Kelurusan Aktual: | 0.12/400 | Kelurusan Aktual: | 0
Panjang Aktual: | 3020 | Panjang Aktual: | 0
Berat FG: | 16 | Berat FG: | 0
QTY (Pcs): | 6 | QTY (Pcs): | 0
Judgement: | NOT GOOD | Judgement: | WASTE
Visual: | PO | Visual:
Created By: | Kristiane Constanze | Created By: | Kristiane Constanze
Created At: | 2024-01-03 09:14:20 | Created At: | 2024-01-03 09:14:34
Edited By: |  | Edited By:
Edited At: |  | Edited At: | 2024-01-03 09:14:34
Bundle No: | 7
Coil No: | 1
Coil Weight: | 1965
No. Leburan: | E12303549XX-G2313998-1
Area: | Bahan Baku
Dies Number: | 0
Diameter Ujung: | 0
Diameter Tengah: | 0
Diameter Ekor: | 0
Kelurusan Aktual: | 0
Panjang Aktual: | 0
Berat FG: | 0
QTY (Pcs): | 0
Judgement: | WASTE
Visual:
Created By: | Kristiane Constanze
Created At: | 2024-01-03 09:14:44
Edited By:
Edited At:

## Downtime Record
No. | Start | End | Duration | Reason | Remarks
1 | 2024-01-03 07:58:59 | 2024-01-03 08:00:28 | 1 min 29 sec | management ¦ Setting Awal
2 | 2024-01-03 08:01:33 | 2024-01-03 08:01:43 | 10 sec | management ¦ Setting Awal
3 | 2024-01-03 08:49:41 | 2024-01-03 08:51:18 | 1 min 37 sec | management ¦ System Error
4 | 2024-01-03 08:51:38 | 2024-01-03 08:52:33 | 55 sec | management ¦ System Error