## Workorder Data
WO Number: | WO/2024/00030
Production Plan: | 1310 | Performance: | 79.4 %
Process duration: | 1748 | Availability: | 59.14 %
|  | Quality: | 98.02 %
Total Production: | 1286
Good: | 1261 | OEE: | 46.03 %
Not Good: | 25
Total Downtime: | 1 Days 2 Hours 56 Mins 56 Secs
Management: | 8 Hours 27 Mins 9 Secs
Waste: | 1 Hours 31 Mins 39 Secs
Created By: | Gertraud Ottomar | Processed By: | Kristiane Constanze
Created At: | 2024-01-02 10:37:35 | Start Time: | 2024-01-03 10:22:59
Edited By: |  | End Time: | 2024-01-04 15:31:06
Edited At:
Supplier: | Kris-Marvin | Customer: | Dupuis SAS
Grade: | SAE9254 | Straightness Std: | 2/1000mm
Diameter: | 16 | size: | 14 X 2820
QTY (Kg): | 4464 | Tolerance: | (+0.05 , -0.05)
QTY (Coil): | 2 | Reduction Rate: | 23.44
QTY (Bundle): | 7 | Shape: | Round
|  | QTY (Kg): | 1000
Remarks: | NEW ITEM (*Note toleransi panjang +/- 12mm) | QTY (Pcs): | 293
|  | Chamfer: | No
|  | Color: | TANPA PEWARNAAN
|  | Machine: | MC-002

## Production Report
Bundle No: | 1 | Bundle No: | 2
Coil No: | 1 | Coil No: | 1
Coil Weight: | 2230 | Coil Weight: | 2230
No. Leburan: | 1A278-C9881-1-002 | No. Leburan: | 1A278-C9881-1-002
Area: | F | Area: | F
Dies Number: | C-14.000(70)-12-TF | Dies Number: | C-14.000(060)-11-WC
Diameter Ujung: | 13.975 | Diameter Ujung: | 13.972
Diameter Tengah: | 14.003 | Diameter Tengah: | 14.032
Diameter Ekor: | 13.974 | Diameter Ekor: | 13.97
Kelurusan Aktual: | 0.12/400 | Kelurusan Aktual: | 0.800/1000
Panjang Aktual: | 2825 | Panjang Aktual: | 2825
Berat FG: | 1100 | Berat FG: | 1056
QTY (Pcs): | 322 | QTY (Pcs): | 310
Judgement: | GOOD | Judgement: | GOOD
Visual: | OK | Visual: | OK
Created By: | Kristiane Constanze | Created By: | Kristiane Constanze
Created At: | 2024-01-03 14:13:14 | Created At: | 2024-01-04 13:28:43
Edited By: | Rochus Margareta | Edited By: | Kristiane Constanze
Edited At: | 2024-01-05 09:32:02 | Edited At: | 2024-01-04 13:36:58
Bundle No: | 3 | Bundle No: | 4
Coil No: | 2 | Coil No: | 2
Coil Weight: | 2234 | Coil Weight: | 2234
No. Leburan: | 1A278-C9881-1-003 | No. Leburan: | 1A278-C9881-1-003
Area: | F | Area: | F
Dies Number: | C-14.000(70)-12-TF | Dies Number: | C-14.000(70)-12-TF
Diameter Ujung: | 13.982 | Diameter Ujung: | 13.981
Diameter Tengah: | 14.032 | Diameter Tengah: | 14.028
Diameter Ekor: | 13.98 | Diameter Ekor: | 13.979
Kelurusan Aktual: | 0.800/1000 | Kelurusan Aktual: | 0.800/1000
Panjang Aktual: | 2825 | Panjang Aktual: | 2820
Berat FG: | 1100 | Berat FG: | 1046
QTY (Pcs): | 322 | QTY (Pcs): | 307
Judgement: | GOOD | Judgement: | GOOD
Visual: | OK | Visual: | OK
Created By: | Kristiane Constanze | Created By: | Kristiane Constanze
Created At: | 2024-01-04 14:42:52 | Created At: | 2024-01-04 15:29:04
Edited By: |  | Edited By:
Edited At: |  | Edited At: | 2024-01-04 15:29:04
Bundle No: | 5 | Bundle No: | 6
Coil No: | 2 | Coil No: | 1
Coil Weight: | 2234 | Coil Weight: | 2230
No. Leburan: | 1A278-C9881-1-003 | No. Leburan: | 1A278-C9881-1-002
Area: | F | Area: | F
Dies Number: | C-14.000(70)-12-TF | Dies Number: | 0
Diameter Ujung: | 13.978 | Diameter Ujung: | 0
Diameter Tengah: | 14.032 | Diameter Tengah: | 0
Diameter Ekor: | 13.982 | Diameter Ekor: | 0
Kelurusan Aktual: | 0.800/1000 | Kelurusan Aktual: | 0
Panjang Aktual: | 2805 | Panjang Aktual: | 0
Berat FG: | 85 | Berat FG: | 0
QTY (Pcs): | 25 | QTY (Pcs): | 0
Judgement: | NOT GOOD | Judgement: | WASTE
Visual: | IL | Visual:
Created By: | Kristiane Constanze | Created By: | Kristiane Constanze
Created At: | 2024-01-04 15:30:09 | Created At: | 2024-01-04 15:30:22
Edited By: |  | Edited By:
Edited At: |  | Edited At: | 2024-01-04 15:30:22
Bundle No: | 7
Coil No: | 1
Coil Weight: | 2230
No. Leburan: | 1A278-C9881-1-002
Area: | F
Dies Number: | 0
Diameter Ujung: | 0
Diameter Tengah: | 0
Diameter Ekor: | 0
Kelurusan Aktual: | 0
Panjang Aktual: | 0
Berat FG: | 0
QTY (Pcs): | 0
Judgement: | WASTE
Visual:
Created By: | Kristiane Constanze
Created At: | 2024-01-04 15:30:35
Edited By:
Edited At:

## Downtime Record
No. | Start | End | Duration | Reason | Remarks
1 | 2024-01-03 10:22:59 | 2024-01-03 10:49:20 | 26 min 21 sec | management ¦ Setting Awal
2 | 2024-01-03 10:49:35 | 2024-01-03 10:50:31 | 56 sec | management ¦ Setting Awal
3 | 2024-01-03 10:50:50 | 2024-01-03 10:50:56 | 6 sec | management ¦ Setting Awal
4 | 2024-01-03 10:51:10 | 2024-01-03 10:51:41 | 31 sec | management ¦ Setting Awal
5 | 2024-01-03 10:52:01 | 2024-01-03 10:52:26 | 25 sec | management ¦ Setting Awal
6 | 2024-01-03 10:53:16 | 2024-01-03 10:54:56 | 1 min 40 sec | management ¦ Setting Awal
7 | 2024-01-03 10:55:01 | 2024-01-03 10:56:06 | 1 min 5 sec | management ¦ System Error
8 | 2024-01-03 10:56:16 | 2024-01-03 10:56:51 | 35 sec | management ¦ System Error
9 | 2024-01-03 10:56:56 | 2024-01-03 11:02:32 | 5 min 36 sec | management ¦ Setting Awal
10 | 2024-01-03 11:03:02 | 2024-01-03 11:04:32 | 1 min 30 sec | management ¦ System Error
11 | 2024-01-03 11:05:12 | 2024-01-03 11:07:17 | 2 min 5 sec | management ¦ System Error
12 | 2024-01-03 11:17:23 | 2024-01-03 11:28:24 | 11 min 1 sec | waste ¦ Trouble Polsihing/Two Roll ¦ Gosok Kuningan Polsihing/Two Roll
13 | 2024-01-03 11:30:02 | 2024-01-03 12:30:02 | 60 min 0 sec | off ¦ Istirahat
14 | 2024-01-03 12:30:02 | 2024-01-03 12:34:06 | 4 min 4 sec | waste ¦ Setting Ulang (Drawing - Cutting - Polishing)
15 | 2024-01-03 12:44:32 | 2024-01-03 12:46:47 | 2 min 15 sec | management ¦ System Error
16 | 2024-01-03 12:46:57 | 2024-01-03 12:53:43 | 6 min 46 sec | waste ¦ Trouble Drawing ¦ Gosok Slide/Jaw
17 | 2024-01-03 12:54:03 | 2024-01-03 12:55:08 | 1 min 5 sec | management ¦ System Error
18 | 2024-01-03 12:55:13 | 2024-01-03 13:03:49 | 8 min 36 sec | waste ¦ Trouble Dies ¦ Bongkar Pasang Dies
19 | 2024-01-03 13:04:14 | 2024-01-03 13:05:09 | 55 sec | management ¦ System Error
20 | 2024-01-03 13:05:24 | 2024-01-03 13:05:29 | 5 sec | management ¦ System Error
21 | 2024-01-03 13:05:39 | 2024-01-03 13:05:44 | 5 sec | management ¦ System Error
22 | 2024-01-03 13:06:34 | 2024-01-03 13:08:30 | 1 min 56 sec | management ¦ System Error
23 | 2024-01-03 13:08:35 | 2024-01-03 13:08:45 | 10 sec | management ¦ System Error
24 | 2024-01-03 13:08:55 | 2024-01-03 13:10:15 | 1 min 20 sec | management ¦ System Error
25 | 2024-01-03 13:11:00 | 2024-01-03 13:12:20 | 1 min 20 sec | management ¦ System Error
26 | 2024-01-03 13:16:25 | 2024-01-03 16:00:53 | 164 min 28 sec | management ¦ Work Order Proses Polishing/Two Roll | proses two rol wo dari mesin S2B
27 | 2024-01-03 16:00:54 | 2024-01-03 18:00:02 | 119 min 8 sec | off ¦ Off Production
28 | 2024-01-03 18:00:02 | 2024-01-03 19:00:02 | 60 min 0 sec | off ¦ Off Production
29 | 2024-01-03 19:00:02 | 2024-01-04 00:00:01 | 299 min 59 sec | off ¦ Off Production
30 | 2024-01-04 00:00:01 | 2024-01-04 07:00:02 | 420 min 1 sec | off ¦ Off Production
31 | 2024-01-04 07:00:02 | 2024-01-04 08:35:11 | 95 min 9 sec | management ¦ Work Order Proses Polishing/Two Roll | proses two roll dari mesin S2B
32 | 2024-01-04 08:35:21 | 2024-01-04 08:35:37 | 16 sec | management ¦ System Error
33 | 2024-01-04 08:35:41 | 2024-01-04 11:26:02 | 170 min 21 sec | management ¦ Work Order Proses Polishing/Two Roll | proses two roll dari mesin S2B
34 | 2024-01-04 11:26:17 | 2024-01-04 11:26:27 | 10 sec | management ¦ System Error
35 | 2024-01-04 11:26:57 | 2024-01-04 11:27:21 | 24 sec | management ¦ System Error
36 | 2024-01-04 11:28:12 | 2024-01-04 11:29:27 | 1 min 15 sec | management ¦ System Error
37 | 2024-01-04 11:29:42 | 2024-01-04 11:30:04 | 22 sec | management ¦ System Error
38 | 2024-01-04 11:30:04 | 2024-01-04 11:30:52 | 48 sec | management ¦ System Error
39 | 2024-01-04 11:31:02 | 2024-01-04 12:30:02 | 59 min 0 sec | off ¦ Istirahat
40 | 2024-01-04 12:30:02 | 2024-01-04 12:33:45 | 3 min 43 sec | management ¦ Check mesin
41 | 2024-01-04 12:34:10 | 2024-01-04 12:34:30 | 20 sec | management ¦ System Error
42 | 2024-01-04 12:35:05 | 2024-01-04 12:36:25 | 1 min 20 sec | management ¦ System Error
43 | 2024-01-04 12:36:35 | 2024-01-04 12:37:05 | 30 sec | management ¦ System Error
44 | 2024-01-04 12:58:37 | 2024-01-04 13:02:02 | 3 min 25 sec | waste ¦ Trouble Cutting ¦ Cutting Tidak Motong
45 | 2024-01-04 13:02:37 | 2024-01-04 13:04:07 | 1 min 30 sec | management ¦ System Error
46 | 2024-01-04 13:04:52 | 2024-01-04 13:07:33 | 2 min 41 sec | waste ¦ Trouble Cutting ¦ Cutting Tidak Motong
47 | 2024-01-04 13:08:43 | 2024-01-04 13:08:58 | 15 sec | management ¦ System Error
48 | 2024-01-04 13:09:38 | 2024-01-04 13:10:28 | 50 sec | management ¦ System Error
49 | 2024-01-04 13:10:43 | 2024-01-04 13:11:33 | 50 sec | management ¦ System Error
50 | 2024-01-04 13:11:53 | 2024-01-04 13:21:29 | 9 min 36 sec | management ¦ Pointing / Roll / Bubut/Sambung Coil
51 | 2024-01-04 13:21:44 | 2024-01-04 13:21:54 | 10 sec | management ¦ System Error
52 | 2024-01-04 13:22:24 | 2024-01-04 13:22:34 | 10 sec | management ¦ System Error
53 | 2024-01-04 13:23:34 | 2024-01-04 13:24:00 | 26 sec | management ¦ System Error
54 | 2024-01-04 13:57:07 | 2024-01-04 14:40:18 | 43 min 11 sec | waste ¦ Trouble Cutting ¦ Cutting Tidak Motong
55 | 2024-01-04 14:40:28 | 2024-01-04 14:40:33 | 5 sec | management ¦ System Error
56 | 2024-01-04 14:40:43 | 2024-01-04 14:42:33 | 1 min 50 sec | waste ¦ Trouble Cutting ¦ Cutting Tidak Motong
57 | 2024-01-04 14:42:43 | 2024-01-04 14:42:53 | 10 sec | management ¦ System Error
58 | 2024-01-04 14:43:13 | 2024-01-04 14:43:18 | 5 sec | management ¦ System Error
59 | 2024-01-04 14:43:28 | 2024-01-04 14:43:48 | 20 sec | management ¦ System Error
60 | 2024-01-04 14:43:58 | 2024-01-04 14:44:08 | 10 sec | waste ¦ Trouble Cutting ¦ Cutting Tidak Motong
61 | 2024-01-04 14:44:18 | 2024-01-04 14:47:19 | 3 min 1 sec | waste ¦ Trouble Cutting ¦ Cutting Tidak Motong
62 | 2024-01-04 14:47:39 | 2024-01-04 14:47:49 | 10 sec | management ¦ System Error
63 | 2024-01-04 14:47:59 | 2024-01-04 14:48:19 | 20 sec | waste ¦ Trouble Cutting ¦ Cutting Tidak Motong
64 | 2024-01-04 14:48:39 | 2024-01-04 14:49:44 | 1 min 5 sec | management ¦ System Error
65 | 2024-01-04 14:49:54 | 2024-01-04 14:49:59 | 5 sec | management ¦ System Error
66 | 2024-01-04 15:00:50 | 2024-01-04 15:00:55 | 5 sec | management ¦ System Error
67 | 2024-01-04 15:01:27 | 2024-01-04 15:08:01 | 6 min 34 sec | waste ¦ Setting Ulang (Drawing - Cutting - Polishing)
68 | 2024-01-04 15:08:11 | 2024-01-04 15:08:16 | 5 sec | management ¦ System Error
69 | 2024-01-04 15:15:37 | 2024-01-04 15:16:02 | 25 sec | management ¦ System Error
70 | 2024-01-04 15:16:37 | 2024-01-04 15:16:47 | 10 sec | management ¦ System Error
71 | 2024-01-04 15:16:52 | 2024-01-04 15:17:57 | 1 min 5 sec | management ¦ System Error
72 | 2024-01-04 15:18:07 | 2024-01-04 15:18:32 | 25 sec | management ¦ System Error