## Workorder Data
WO Number: | WO/2024/00032
Production Plan: | 634 | Performance: | 63.99 %
Process duration: | 121 | Availability: | 71.99 %
|  | Quality: | 95.64 %
Total Production: | 622
Good: | 596 | OEE: | 44.05 %
Not Good: | 26
Total Downtime: | 51 Mins 56 Secs
Management: | 24 min 37 sec
Waste: | 27 min 19 sec
Created By: | Gertraud Ottomar | Processed By: | Kristiane Constanze
Created At: | 2024-01-02 11:16:08 | Start Time: | 2024-01-05 09:20:03
Edited By: |  | End Time: | 2024-01-05 11:21:42
Edited At:
Supplier: | Ziemann and Sons | Customer: | Giguère
Grade: | SAE9254 | Straightness Std: | 2/1000mm
Diameter: | 17 | size: | 15 X 2410
QTY (Kg): | 2119 | Tolerance: | (+0.08 , -0.08)
QTY (Coil): | 1 | Reduction Rate: | 22.15
QTY (Bundle): | 5 | Shape: | Round
|  | QTY (Kg): | 1000
Remarks: | (*Note toleransi panjang +/- 12mm , *Qty per bundle 800-1100 Kg) | QTY (Pcs): | 299
|  | Chamfer: | No
|  | Color: | TANPA PEWARNAAN
|  | Machine: | MC-002

## Production Report
Bundle No: | 1 | Bundle No: | 2
Coil No: | 1 | Coil No: | 1
Coil Weight: | 2119 | Coil Weight: | 2119
No. Leburan: | E22306154XX-G2313497-1 | No. Leburan: | E22306154XX-G2313497-1
Area: | Bahan Baku | Area: | Bahan Baku
Dies Number: | c-15.000(-070)-10-TF | Dies Number: | c-15.000(-070)-10-TF
Diameter Ujung: | 14.962 | Diameter Ujung: | 14.97
Diameter Tengah: | 15.029 | Diameter Tengah: | 15.028
Diameter Ekor: | 14.964 | Diameter Ekor: | 14.968
Kelurusan Aktual: | 0.800/1000 | Kelurusan Aktual: | 0.800/1000
Panjang Aktual: | 2410 | Panjang Aktual: | 2410
Berat FG: | 1037 | Berat FG: | 958
QTY (Pcs): | 310 | QTY (Pcs): | 286
Judgement: | GOOD | Judgement: | GOOD
Visual: | OK | Visual: | OK
Created By: | Kristiane Constanze | Created By: | Kristiane Constanze
Created At: | 2024-01-05 10:46:23 | Created At: | 2024-01-05 11:18:14
Edited By: |  | Edited By:
Edited At: |  | Edited At: | 2024-01-05 11:18:14
Bundle No: | 3 | Bundle No: | 4
Coil No: | 1 | Coil No: | 1
Coil Weight: | 2119 | Coil Weight: | 2119
No. Leburan: | E22306154XX-G2313497-1 | No. Leburan: | E22306154XX-G2313497-1
Area: | Bahan Baku | Area: | Bahan Baku
Dies Number: | c-15.000(-070)-10-TF | Dies Number: | 0
Diameter Ujung: | 14.967 | Diameter Ujung: | 0
Diameter Tengah: | 15.03 | Diameter Tengah: | 0
Diameter Ekor: | 14.97 | Diameter Ekor: | 0
Kelurusan Aktual: | 0.800/1000 | Kelurusan Aktual: | 0
Panjang Aktual: | 2395 | Panjang Aktual: | 0
Berat FG: | 89 | Berat FG: | 0
QTY (Pcs): | 26 | QTY (Pcs): | 0
Judgement: | NOT GOOD | Judgement: | WASTE
Visual: | IL | Visual:
Created By: | Kristiane Constanze | Created By: | Kristiane Constanze
Created At: | 2024-01-05 11:19:43 | Created At: | 2024-01-05 11:19:57
Edited By: |  | Edited By:
Edited At: |  | Edited At: | 2024-01-05 11:19:57
Bundle No: | 5
Coil No: | 1
Coil Weight: | 2119
No. Leburan: | E22306154XX-G2313497-1
Area: | Bahan Baku
Dies Number: | 0
Diameter Ujung: | 0
Diameter Tengah: | 0
Diameter Ekor: | 0
Kelurusan Aktual: | 0
Panjang Aktual: | 0
Berat FG: | 0
QTY (Pcs): | 0
Judgement: | WASTE
Visual:
Created By: | Kristiane Constanze
Created At: | 2024-01-05 11:20:07
Edited By:
Edited At:

## Downtime Record
No. | Start | End | Duration | Reason | Remarks
1 | 2024-01-05 09:20:04 | 2024-01-05 09:30:44 | 10 min 40 sec | management ¦ Pointing / Roll / Bubut/Sambung Coil
2 | 2024-01-05 09:30:54 | 2024-01-05 09:32:29 | 1 min 35 sec | management ¦ Setting Awal
3 | 2024-01-05 09:32:44 | 2024-01-05 09:33:50 | 1 min 6 sec | management ¦ Setting Awal
4 | 2024-01-05 09:34:10 | 2024-01-05 09:34:15 | 5 sec | management ¦ System Error
5 | 2024-01-05 09:34:20 | 2024-01-05 09:34:25 | 5 sec | management ¦ System Error
6 | 2024-01-05 09:34:40 | 2024-01-05 09:35:05 | 25 sec | management ¦ Setting Awal
7 | 2024-01-05 09:35:50 | 2024-01-05 09:37:40 | 1 min 50 sec | management ¦ Setting Awal
8 | 2024-01-05 09:37:55 | 2024-01-05 09:44:01 | 6 min 6 sec | waste ¦ Trouble Cutting ¦ Cutting Tidak Motong
9 | 2024-01-05 09:44:41 | 2024-01-05 09:46:11 | 1 min 30 sec | management ¦ System Error
10 | 2024-01-05 09:50:26 | 2024-01-05 09:54:57 | 4 min 31 sec | waste ¦ Trouble Cutting ¦ Cutting Tidak Motong
11 | 2024-01-05 09:56:47 | 2024-01-05 09:57:57 | 1 min 10 sec | management ¦ System Error
12 | 2024-01-05 09:58:02 | 2024-01-05 10:00:43 | 2 min 41 sec | management ¦ System Error
13 | 2024-01-05 10:01:58 | 2024-01-05 10:04:03 | 2 min 5 sec | management ¦ System Error
14 | 2024-01-05 10:24:50 | 2024-01-05 10:36:12 | 11 min 22 sec | waste ¦ Trouble Drawing ¦ Gosok Slide/Jaw
15 | 2024-01-05 10:36:17 | 2024-01-05 10:36:42 | 25 sec | management ¦ System Error
16 | 2024-01-05 10:46:33 | 2024-01-05 10:46:38 | 5 sec | management ¦ System Error
17 | 2024-01-05 10:46:48 | 2024-01-05 10:50:23 | 3 min 35 sec | waste ¦ Trouble Drawing ¦ Gosok Slide/Jaw
18 | 2024-01-05 10:51:08 | 2024-01-05 10:51:13 | 5 sec | management ¦ System Error
19 | 2024-01-05 10:57:44 | 2024-01-05 10:57:54 | 10 sec | management ¦ System Error
20 | 2024-01-05 10:58:34 | 2024-01-05 11:00:19 | 1 min 45 sec | waste ¦ Trouble Drawing ¦ Gosok Slide/Jaw
21 | 2024-01-05 11:00:34 | 2024-01-05 11:01:14 | 40 sec | management ¦ System Error