## Workorder Data
WO Number: | WO/2024/00033
Production Plan: | 759 | Performance: | 59.47 %
Process duration: | 1067 | Availability: | 73.38 %
|  | Quality: | 98.63 %
Total Production: | 739
Good: | 729 | OEE: | 43.04 %
Not Good: | 10
Total Downtime: | 16 Hours 24 Mins 26 Secs
Management: | 54 min 17 sec
Waste: | 30 min 9 sec
Created By: | Gertraud Ottomar | Processed By: | Kristiane Constanze
Created At: | 2024-01-02 11:52:28 | Start Time: | 2024-01-04 15:31:23
Edited By: |  | End Time: | 2024-01-05 09:19:20
Edited At:
Supplier: | Ziemann and Sons | Customer: | Dupuis SAS
Grade: | SAE9254 | Straightness Std: | 2/1000mm
Diameter: | 16 | size: | 13.9 X 2380
QTY (Kg): | 2152 | Tolerance: | (+0.05 , -0.05)
QTY (Coil): | 1 | Reduction Rate: | 24.53
QTY (Bundle): | 5 | Shape: | Round
|  | QTY (Kg): | 1000
Remarks: | NEW ITEM (*Note toleransi panjang +/- 12mm) | QTY (Pcs): | 353
|  | Chamfer: | No
|  | Color: | TANPA PEWARNAAN
|  | Machine: | MC-002

## Production Report
Bundle No: | 1 | Bundle No: | 2
Coil No: | 1 | Coil No: | 1
Coil Weight: | 2152 | Coil Weight: | 2152
No. Leburan: | E22306154XX-G2313454-1 | No. Leburan: | E22306154XX-G2313454-1
Area: | Bahan Baku | Area: | Bahan Baku
Dies Number: | C-13.900(050)-01-WC | Dies Number: | C-13.900(050)-01-WC
Diameter Ujung: | 13.878 | Diameter Ujung: | 13.872
Diameter Tengah: | 13.923 | Diameter Tengah: | 13.918
Diameter Ekor: | 13.879 | Diameter Ekor: | 13.875
Kelurusan Aktual: | 0.800/1000 | Kelurusan Aktual: | 0.800/1000
Panjang Aktual: | 2380 | Panjang Aktual: | 2380
Berat FG: | 1050 | Berat FG: | 1020
QTY (Pcs): | 370 | QTY (Pcs): | 359
Judgement: | GOOD | Judgement: | GOOD
Visual: | OK | Visual: | OK
Created By: | Kristiane Constanze | Created By: | Kristiane Constanze
Created At: | 2024-01-05 08:17:13 | Created At: | 2024-01-05 09:14:47
Edited By: |  | Edited By:
Edited At: |  | Edited At: | 2024-01-05 09:14:47
Bundle No: | 3 | Bundle No: | 4
Coil No: | 1 | Coil No: | 1
Coil Weight: | 2152 | Coil Weight: | 2152
No. Leburan: | E22306154XX-G2313454-1 | No. Leburan: | E22306154XX-G2313454-1
Area: | Bahan Baku | Area: | Bahan Baku
Dies Number: | C-13.900(050)-01-WC | Dies Number: | 0
Diameter Ujung: | 13.975 | Diameter Ujung: | 0
Diameter Tengah: | 13.916 | Diameter Tengah: | 0
Diameter Ekor: | 13.976 | Diameter Ekor: | 0
Kelurusan Aktual: | 0.800/1000 | Kelurusan Aktual: | 0
Panjang Aktual: | 2367 | Panjang Aktual: | 0
Berat FG: | 28 | Berat FG: | 0
QTY (Pcs): | 10 | QTY (Pcs): | 0
Judgement: | NOT GOOD | Judgement: | WASTE
Visual: | IL | Visual:
Created By: | Kristiane Constanze | Created By: | Kristiane Constanze
Created At: | 2024-01-05 09:16:23 | Created At: | 2024-01-05 09:16:49
Edited By: |  | Edited By:
Edited At: |  | Edited At: | 2024-01-05 09:16:49
Bundle No: | 5
Coil No: | 1
Coil Weight: | 2152
No. Leburan: | E22306154XX-G2313454-1
Area: | Bahan Baku
Dies Number: | 0
Diameter Ujung: | 0
Diameter Tengah: | 0
Diameter Ekor: | 0
Kelurusan Aktual: | 0
Panjang Aktual: | 0
Berat FG: | 0
QTY (Pcs): | 0
Judgement: | WASTE
Visual:
Created By: | Kristiane Constanze
Created At: | 2024-01-05 09:17:11
Edited By:
Edited At:

## Downtime Record
No. | Start | End | Duration | Reason | Remarks
1 | 2024-01-04 15:31:23 | 2024-01-04 15:38:14 | 6 min 51 sec | management ¦ Pointing / Roll / Bubut/Sambung Coil
2 | 2024-01-04 15:38:24 | 2024-01-04 15:39:19 | 55 sec | management ¦ Setting Awal
3 | 2024-01-04 15:39:34 | 2024-01-04 15:46:20 | 6 min 46 sec | management ¦ Setting Awal
4 | 2024-01-04 15:46:35 | 2024-01-04 15:47:10 | 35 sec | management ¦ Setting Awal
5 | 2024-01-04 15:47:25 | 2024-01-04 15:48:25 | 1 min 0 sec | management ¦ Setting Awal
6 | 2024-01-04 15:48:35 | 2024-01-04 15:48:55 | 20 sec | management ¦ System Error
7 | 2024-01-04 15:49:20 | 2024-01-04 15:49:45 | 25 sec | management ¦ System Error
8 | 2024-01-04 15:50:55 | 2024-01-04 16:00:02 | 9 min 7 sec | management ¦ Bersih-bersih Area
9 | 2024-01-04 16:00:02 | 2024-01-04 18:00:01 | 119 min 59 sec | off ¦ Off Production
10 | 2024-01-04 18:00:02 | 2024-01-04 19:00:02 | 60 min 0 sec | off ¦ Off Production
11 | 2024-01-04 19:00:02 | 2024-01-05 00:00:02 | 300 min 0 sec | off ¦ Off Production
12 | 2024-01-05 00:00:02 | 2024-01-05 07:00:03 | 420 min 1 sec | off ¦ Off Production
13 | 2024-01-05 07:00:03 | 2024-01-05 07:08:14 | 8 min 11 sec | management ¦ Briefing | senam 2 menit cek mesin 3 menit cek shotblast 3 menit
14 | 2024-01-05 07:08:29 | 2024-01-05 07:14:03 | 5 min 34 sec | management ¦ Setting Awal
15 | 2024-01-05 07:14:09 | 2024-01-05 07:18:10 | 4 min 1 sec | management ¦ Setting Awal
16 | 2024-01-05 07:18:20 | 2024-01-05 07:18:55 | 35 sec | management ¦ System Error
17 | 2024-01-05 07:19:05 | 2024-01-05 07:19:10 | 5 sec | management ¦ System Error
18 | 2024-01-05 07:19:40 | 2024-01-05 07:23:20 | 3 min 40 sec | waste ¦ Trouble Cutting ¦ Cutting Tidak Motong
19 | 2024-01-05 07:25:05 | 2024-01-05 07:34:36 | 9 min 31 sec | waste ¦ Trouble Cutting ¦ Cutting/Impact Shear Rusak
20 | 2024-01-05 07:43:17 | 2024-01-05 07:47:13 | 3 min 56 sec | waste ¦ Trouble Cutting ¦ Cutting Tidak Motong
21 | 2024-01-05 07:57:54 | 2024-01-05 08:05:55 | 8 min 1 sec | waste ¦ Trouble Cutting ¦ Cutting Tidak Motong
22 | 2024-01-05 08:06:15 | 2024-01-05 08:06:55 | 40 sec | management ¦ System Error
23 | 2024-01-05 08:16:26 | 2024-01-05 08:21:27 | 5 min 1 sec | waste ¦ Trouble Cutting ¦ Cutting Tidak Motong
24 | 2024-01-05 08:21:37 | 2024-01-05 08:21:52 | 15 sec | management ¦ System Error
25 | 2024-01-05 08:28:47 | 2024-01-05 08:30:38 | 1 min 51 sec | management ¦ System Error
26 | 2024-01-05 08:36:13 | 2024-01-05 08:37:33 | 1 min 20 sec | management ¦ System Error
27 | 2024-01-05 08:41:24 | 2024-01-05 08:44:04 | 2 min 40 sec | management ¦ System Error
28 | 2024-01-05 08:46:44 | 2024-01-05 08:47:30 | 46 sec | management ¦ System Error
29 | 2024-01-05 08:48:10 | 2024-01-05 08:49:45 | 1 min 35 sec | management ¦ System Error
30 | 2024-01-05 08:50:00 | 2024-01-05 08:50:45 | 45 sec | management ¦ System Error