## Workorder Data
WO Number: | WO/2024/00034
Production Plan: | 423 | Performance: | 81.52 %
Process duration: | 239 | Availability: | 36.72 %
|  | Quality: | 91.97 %
Total Production: | 417
Good: | 386 | OEE: | 27.53 %
Not Good: | 31
Total Downtime: | 3 Hours 10 Mins 25 Secs
Management: | 44 min 42 sec
Waste: | 1 Hours 25 Mins 45 Secs
Created By: | Gertraud Ottomar | Processed By: | Friedhelm Sibylle
Created At: | 2024-01-02 13:02:24 | Start Time: | 2024-01-04 11:28:17
Edited By: |  | End Time: | 2024-01-04 15:27:59
Edited At:
Supplier: | Ziemann and Sons | Customer: | Thibault
Grade: | SCR420H | Straightness Std: | 0.20/400mm
Diameter: | 19 | size: | 16.5 X 3000
QTY (Kg): | 2132 | Tolerance: | (+0 , -0.04)
QTY (Coil): | 1 | Reduction Rate: | 24.58
QTY (Bundle): | 7 | Shape: | Round
|  | QTY (Kg): | 500
Remarks: |  | QTY (Pcs): | 99
|  | Chamfer: | No
|  | Color: | METALLIC YELLOW 8102
|  | Machine: | MC-004

## Production Report
Bundle No: | 1 | Bundle No: | 2
Coil No: | 1 | Coil No: | 1
Coil Weight: | 2132 | Coil Weight: | 2132
No. Leburan: | E12304927XX-G2314153-1 | No. Leburan: | E12304927XX-G2314153-1
Area: | Bahan Baku | Area: | Bahan Baku
Dies Number: | C-16.500-(070)-04-TF | Dies Number: | C-16.500-(070)-04-TF
Diameter Ujung: | 16.461 | Diameter Ujung: | 16.467
Diameter Tengah: | 16.478 | Diameter Tengah: | 16.476
Diameter Ekor: | 16.462 | Diameter Ekor: | 16.465
Kelurusan Aktual: | 0.16/400 | Kelurusan Aktual: | 0.16/400
Panjang Aktual: | 3025 | Panjang Aktual: | 3020
Berat FG: | 500 | Berat FG: | 500
QTY (Pcs): | 99 | QTY (Pcs): | 99
Judgement: | GOOD | Judgement: | GOOD
Visual: | OK | Visual: | OK
Created By: | Friedhelm Sibylle | Created By: | Friedhelm Sibylle
Created At: | 2024-01-04 14:58:00 | Created At: | 2024-01-04 14:58:43
Edited By: |  | Edited By:
Edited At: |  | Edited At: | 2024-01-04 14:58:43
Bundle No: | 3 | Bundle No: | 4
Coil No: | 1 | Coil No: | 1
Coil Weight: | 2132 | Coil Weight: | 2132
No. Leburan: | E12304927XX-G2314153-1 | No. Leburan: | E12304927XX-G2314153-1
Area: | Bahan Baku | Area: | Bahan Baku
Dies Number: | C-16.500-(070)-04-TF | Dies Number: | C-16.500-(070)-04-TF
Diameter Ujung: | 16.465 | Diameter Ujung: | 16.465
Diameter Tengah: | 16.477 | Diameter Tengah: | 16.476
Diameter Ekor: | 16.469 | Diameter Ekor: | 16.466
Kelurusan Aktual: | 0.19/400 | Kelurusan Aktual: | 0.16/400
Panjang Aktual: | 3020 | Panjang Aktual: | 3020
Berat FG: | 500 | Berat FG: | 450
QTY (Pcs): | 99 | QTY (Pcs): | 89
Judgement: | GOOD | Judgement: | GOOD
Visual: | OK | Visual: | OK
Created By: | Friedhelm Sibylle | Created By: | Friedhelm Sibylle
Created At: | 2024-01-04 15:03:53 | Created At: | 2024-01-04 15:19:14
Edited By: |  | Edited By:
Edited At: |  | Edited At: | 2024-01-04 15:19:14
Bundle No: | 5 | Bundle No: | 6
Coil No: | 1 | Coil No: | 1
Coil Weight: | 2132 | Coil Weight: | 2132
No. Leburan: | E12304927XX-G2314153-1 | No. Leburan: | E12304927XX-G2314153-1
Area: | Bahan Baku | Area: | Bahan Baku
Dies Number: | C-16.500-(070)-04-TF | Dies Number: | C-16.500-(070)-04-TF
Diameter Ujung: | 16.467 | Diameter Ujung: | 16.46
Diameter Tengah: | 16.473 | Diameter Tengah: | 16.166
Diameter Ekor: | 16.463 | Diameter Ekor: | 16.161
Kelurusan Aktual: | 0.20/400 | Kelurusan Aktual: | 0.20/400
Panjang Aktual: | 3020 | Panjang Aktual: | 3020
Berat FG: | 101 | Berat FG: | 55
QTY (Pcs): | 20 | QTY (Pcs): | 11
Judgement: | NOT GOOD | Judgement: | NOT GOOD
Visual: | CM | Visual: | PO
Created By: | Friedhelm Sibylle | Created By: | Friedhelm Sibylle
Created At: | 2024-01-04 15:21:28 | Created At: | 2024-01-04 15:22:32
Edited By: |  | Edited By:
Edited At: |  | Edited At: | 2024-01-04 15:22:32
Bundle No: | 7
Coil No: | 1
Coil Weight: | 2132
No. Leburan: | E12304927XX-G2314153-1
Area: | Bahan Baku
Dies Number: | 0
Diameter Ujung: | 0
Diameter Tengah: | 0
Diameter Ekor: | 0
Kelurusan Aktual: | 0
Panjang Aktual: | 0
Berat FG: | 0
QTY (Pcs): | 0
Judgement: | WASTE
Visual:
Created By: | Friedhelm Sibylle
Created At: | 2024-01-04 15:22:53
Edited By:
Edited At:

## Downtime Record
No. | Start | End | Duration | Reason | Remarks
1 | 2024-01-04 11:28:17 | 2024-01-04 11:28:40 | 23 sec | management ¦ System Error
2 | 2024-01-04 11:28:56 | 2024-01-04 11:29:40 | 44 sec | management ¦ Setting Awal
3 | 2024-01-04 11:29:56 | 2024-01-04 11:30:04 | 8 sec | management ¦ Setting Awal
4 | 2024-01-04 11:30:04 | 2024-01-04 12:30:02 | 59 min 58 sec | off ¦ Istirahat
5 | 2024-01-04 12:30:02 | 2024-01-04 12:52:29 | 22 min 27 sec | management ¦ Setting Awal
6 | 2024-01-04 12:55:14 | 2024-01-04 13:00:14 | 5 min 0 sec | waste ¦ Trouble Drawing ¦ Gosok Slide/Jaw
7 | 2024-01-04 13:06:14 | 2024-01-04 13:09:29 | 3 min 15 sec | waste ¦ Trouble Drawing ¦ Gosok Slide/Jaw
8 | 2024-01-04 13:10:29 | 2024-01-04 13:10:43 | 14 sec | management ¦ System Error
9 | 2024-01-04 13:11:29 | 2024-01-04 13:12:43 | 1 min 14 sec | management ¦ System Error
10 | 2024-01-04 13:12:59 | 2024-01-04 13:15:30 | 2 min 31 sec | waste ¦ Trouble Cutting ¦ Cutting Tidak Motong
11 | 2024-01-04 13:15:44 | 2024-01-04 13:16:14 | 30 sec | management ¦ System Error
12 | 2024-01-04 13:16:44 | 2024-01-04 13:27:15 | 10 min 31 sec | waste ¦ Trouble Cutting ¦ Cutting Tidak Motong | perbaikan oleh mtc
13 | 2024-01-04 13:27:45 | 2024-01-04 13:27:59 | 14 sec | management ¦ System Error
14 | 2024-01-04 13:30:47 | 2024-01-04 13:32:30 | 1 min 43 sec | waste ¦ Trouble Cutting ¦ Cutting Tidak Motong
15 | 2024-01-04 13:32:46 | 2024-01-04 13:34:00 | 1 min 14 sec | waste ¦ Trouble Cutting ¦ Cutting Tidak Motong
16 | 2024-01-04 13:35:30 | 2024-01-04 13:35:45 | 15 sec | management ¦ System Error
17 | 2024-01-04 13:37:45 | 2024-01-04 13:37:59 | 14 sec | management ¦ System Error
18 | 2024-01-04 13:40:46 | 2024-01-04 13:41:00 | 14 sec | management ¦ System Error
19 | 2024-01-04 13:46:15 | 2024-01-04 13:47:29 | 1 min 14 sec | waste ¦ Trouble Cutting ¦ Cutting Tidak Motong
20 | 2024-01-04 13:47:45 | 2024-01-04 13:48:45 | 1 min 0 sec | waste ¦ Trouble Cutting ¦ Cutting Tidak Motong
21 | 2024-01-04 13:51:16 | 2024-01-04 13:51:30 | 14 sec | management ¦ System Error
22 | 2024-01-04 13:55:47 | 2024-01-04 13:57:07 | 1 min 20 sec | waste ¦ Trouble Drawing ¦ Gosok Slide/Jaw
23 | 2024-01-04 14:03:43 | 2024-01-04 14:07:32 | 3 min 49 sec | waste ¦ Trouble Drawing ¦ Gosok Slide/Jaw
24 | 2024-01-04 14:08:02 | 2024-01-04 14:08:25 | 23 sec | management ¦ System Error
25 | 2024-01-04 14:08:32 | 2024-01-04 14:08:46 | 14 sec | management ¦ System Error
26 | 2024-01-04 14:10:53 | 2024-01-04 14:13:01 | 2 min 8 sec | waste ¦ Trouble Drawing ¦ Gosok Slide/Jaw
27 | 2024-01-04 14:13:31 | 2024-01-04 14:13:45 | 14 sec | management ¦ System Error
28 | 2024-01-04 14:16:02 | 2024-01-04 14:19:16 | 3 min 14 sec | waste ¦ Trouble Drawing ¦ Gosok Slide/Jaw
29 | 2024-01-04 14:21:01 | 2024-01-04 15:09:47 | 48 min 46 sec | waste ¦ Polishing Ulang | polising ulang untuk pt sigma & hearts
30 | 2024-01-04 15:10:01 | 2024-01-04 15:19:15 | 9 min 14 sec | management ¦ Setting Awal | setting awal wo berikutnya
31 | 2024-01-04 15:19:17 | 2024-01-04 15:27:03 | 7 min 46 sec | management ¦ Setting Awal