## Workorder Data
WO Number: | WO/2024/00037
Production Plan: | 241 | Performance: | 72.16 %
Process duration: | 196 | Availability: | 66.54 %
|  | Quality: | 100 %
Total Production: | 218
Good: | 218 | OEE: | 48.01 %
Not Good: | 0
Total Downtime: | 2 Hours 42 Mins 57 Secs
Management: | 49 min 38 sec
Waste: | 17 min 45 sec
Created By: | Gertraud Ottomar | Processed By: | Friedhelm Sibylle
Created At: | 2024-01-02 13:55:18 | Start Time: | 2024-01-05 10:34:28
Edited By: |  | End Time: | 2024-01-05 13:51:11
Edited At:
Supplier: | Parisian, Murray and Wisozk | Customer: | Giguère
Grade: | SAE9254 | Straightness Std: | 2/1000mm
Diameter: | 18 | size: | 16.8 X 2385
QTY (Kg): | 1001 | Tolerance: | (+0.08 , -0.08)
QTY (Coil): | 1 | Reduction Rate: | 12.89
QTY (Bundle): | 4 | Shape: | Round
|  | QTY (Kg): | 1000
Remarks: | NEW ITEM (*Note toleransi panjang +/- 12mm , *Qty per bundle 800-1100 Kg) | QTY (Pcs): | 241
|  | Chamfer: | No
|  | Color: | TANPA PEWARNAAN
|  | Machine: | MC-004

## Production Report
Bundle No: | 1 | Bundle No: | 2
Coil No: | 1 | Coil No: | 1
Coil Weight: | 1001 | Coil Weight: | 1001
No. Leburan: | 2325909-D1123A0181002 | No. Leburan: | 2325909-D1123A0181002
Area: | Bahan Baku | Area: | Bahan Baku
Dies Number: | C-16.800-070-02-WT | Dies Number: | 0
Diameter Ujung: | 16.789 | Diameter Ujung: | 0
Diameter Tengah: | 16.825 | Diameter Tengah: | 0
Diameter Ekor: | 16.79 | Diameter Ekor: | 0
Kelurusan Aktual: | 0.800/1000 | Kelurusan Aktual: | 0
Panjang Aktual: | 2390 | Panjang Aktual: | 0
Berat FG: | 905 | Berat FG: | 0
QTY (Pcs): | 218 | QTY (Pcs): | 0
Judgement: | GOOD | Judgement: | WASTE
Visual: | OK | Visual:
Created By: | Friedhelm Sibylle | Created By: | Friedhelm Sibylle
Created At: | 2024-01-05 13:37:12 | Created At: | 2024-01-05 13:45:40
Edited By: |  | Edited By:
Edited At: |  | Edited At: | 2024-01-05 13:45:40
Bundle No: | 3 | Bundle No: | 4
Coil No: | 1 | Coil No: | 1
Coil Weight: | 1001 | Coil Weight: | 1001
No. Leburan: | 2325909-D1123A0181002 | No. Leburan: | 2325909-D1123A0181002
Area: | Bahan Baku | Area: | Bahan Baku
Dies Number: | 0 | Dies Number: | 0
Diameter Ujung: | 0 | Diameter Ujung: | 0
Diameter Tengah: | 0 | Diameter Tengah: | 0
Diameter Ekor: | 0 | Diameter Ekor: | 0
Kelurusan Aktual: | 0 | Kelurusan Aktual: | 0
Panjang Aktual: | 0 | Panjang Aktual: | 0
Berat FG: | 0 | Berat FG: | 0
QTY (Pcs): | 0 | QTY (Pcs): | 0
Judgement: | WASTE | Judgement: | WASTE
Visual: |  | Visual:
Created By: | Friedhelm Sibylle | Created By: | Friedhelm Sibylle
Created At: | 2024-01-05 13:46:12 | Created At: | 2024-01-05 13:46:31
Edited By: |  | Edited By:
Edited At: |  | Edited At: | 2024-01-05 13:46:31

## Downtime Record
No. | Start | End | Duration | Reason | Remarks
1 | 2024-01-05 10:34:28 | 2024-01-05 10:44:53 | 10 min 25 sec | management ¦ Setting Awal
2 | 2024-01-05 10:45:07 | 2024-01-05 10:47:07 | 2 min 0 sec | management ¦ Setting Awal
3 | 2024-01-05 10:47:23 | 2024-01-05 10:47:37 | 14 sec | management ¦ System Error
4 | 2024-01-05 10:48:37 | 2024-01-05 10:49:22 | 45 sec | management ¦ System Error
5 | 2024-01-05 10:50:08 | 2024-01-05 10:50:52 | 44 sec | management ¦ System Error
6 | 2024-01-05 10:52:08 | 2024-01-05 10:55:53 | 3 min 45 sec | waste ¦ Trouble Drawing ¦ Gosok Slide/Jaw
7 | 2024-01-05 10:56:23 | 2024-01-05 10:56:53 | 30 sec | management ¦ System Error
8 | 2024-01-05 10:57:24 | 2024-01-05 10:57:38 | 14 sec | management ¦ System Error
9 | 2024-01-05 10:57:54 | 2024-01-05 11:01:39 | 3 min 45 sec | waste ¦ Trouble Cutting ¦ Cutting Tidak Motong
10 | 2024-01-05 11:01:53 | 2024-01-05 11:05:07 | 3 min 14 sec | waste ¦ Trouble Cutting ¦ Cutting Tidak Motong
11 | 2024-01-05 11:12:39 | 2024-01-05 11:12:53 | 14 sec | management ¦ System Error
12 | 2024-01-05 11:13:07 | 2024-01-05 11:13:23 | 16 sec | management ¦ System Error
13 | 2024-01-05 11:16:40 | 2024-01-05 11:16:54 | 14 sec | management ¦ System Error
14 | 2024-01-05 11:21:23 | 2024-01-05 11:28:24 | 7 min 1 sec | waste ¦ Trouble Drawing ¦ Gosok Slide/Jaw
15 | 2024-01-05 11:29:11 | 2024-01-05 11:29:25 | 14 sec | management ¦ System Error
16 | 2024-01-05 11:29:39 | 2024-01-05 11:30:02 | 23 sec | management ¦ System Error
17 | 2024-01-05 11:30:02 | 2024-01-05 11:30:09 | 7 sec | management ¦ System Error
18 | 2024-01-05 11:30:23 | 2024-01-05 12:30:02 | 59 min 39 sec | off ¦ Istirahat
19 | 2024-01-05 12:30:02 | 2024-01-05 13:05:57 | 35 min 55 sec | off ¦ Istirahat | jam 12.30-13.00 istirahat jumat jam 13.00-13.05 brifing
20 | 2024-01-05 13:07:13 | 2024-01-05 13:07:27 | 14 sec | management ¦ System Error
21 | 2024-01-05 13:13:12 | 2024-01-05 13:13:26 | 14 sec | management ¦ System Error
22 | 2024-01-05 13:14:26 | 2024-01-05 13:15:13 | 47 sec | management ¦ System Error
23 | 2024-01-05 13:16:13 | 2024-01-05 13:33:57 | 17 min 44 sec | management ¦ Setting Awal | setting awal wo berikutnya
24 | 2024-01-05 13:34:13 | 2024-01-05 13:36:27 | 2 min 14 sec | management ¦ Setting Awal
25 | 2024-01-05 13:36:43 | 2024-01-05 13:36:57 | 14 sec | management ¦ System Error
26 | 2024-01-05 13:37:27 | 2024-01-05 13:37:57 | 30 sec | management ¦ System Error
27 | 2024-01-05 13:38:13 | 2024-01-05 13:38:58 | 45 sec | management ¦ System Error
28 | 2024-01-05 13:39:28 | 2024-01-05 13:41:34 | 2 min 6 sec | management ¦ Setting Awal
29 | 2024-01-05 13:41:58 | 2024-01-05 13:42:12 | 14 sec | management ¦ System Error
30 | 2024-01-05 13:42:42 | 2024-01-05 13:50:58 | 8 min 16 sec | management ¦ Setting Awal