## Workorder Data
WO Number: | WO/2024/00038
Production Plan: | 839 | Performance: | 98 %
Process duration: | 4030 | Availability: | 91.57 %
|  | Quality: | 98.91 %
Total Production: | 836
Good: | 827 | OEE: | 88.76 %
Not Good: | 9
Total Downtime: | 2 Days 16 Hours 49 Mins 27 Secs
Management: | 1 Hours 35 Mins 42 Secs
Waste: | 13 min 45 sec
Created By: | Gertraud Ottomar | Processed By: | Friedhelm Sibylle
Created At: | 2024-01-02 14:09:05 | Start Time: | 2024-01-05 13:51:24
Edited By: |  | End Time: | 2024-01-08 09:02:06
Edited At:
Supplier: | Parisian, Murray and Wisozk | Customer: | Giguère
Grade: | SAE9254 | Straightness Std: | 2/1000mm
Diameter: | 18 | size: | 17 X 3980
QTY (Kg): | 5949 | Tolerance: | (+0.08 , -0.08)
QTY (Coil): | 3 | Reduction Rate: | 10.8
QTY (Bundle): | 9 | Shape: | Round
|  | QTY (Kg): | 1000
Remarks: | (*Note toleransi panjang +/- 12mm , *Qty per bundle 800-1100 Kg) | QTY (Pcs): | 141
|  | Chamfer: | No
|  | Color: | TANPA PEWARNAAN
|  | Machine: | MC-004

## Production Report
Bundle No: | 1 | Bundle No: | 2
Coil No: | 3 | Coil No: | 3
Coil Weight: | 1999 | Coil Weight: | 1999
No. Leburan: | 2325909-D1123A0181006 | No. Leburan: | 2325909-D1123A0181006
Area: | G | Area: | G
Dies Number: | C-17.000-070-13-TF | Dies Number: | C-17.000-(070)-13-TF
Diameter Ujung: | 16.998 | Diameter Ujung: | 16.998
Diameter Tengah: | 17.018 | Diameter Tengah: | 17.02
Diameter Ekor: | 16.997 | Diameter Ekor: | 16.987
Kelurusan Aktual: | 0.950/1000 | Kelurusan Aktual: | 0.40/1000
Panjang Aktual: | 3980 | Panjang Aktual: | 3990
Berat FG: | 1004 | Berat FG: | 1003
QTY (Pcs): | 141 | QTY (Pcs): | 141
Judgement: | GOOD | Judgement: | GOOD
Visual: | OK | Visual: | OK
Created By: | Friedhelm Sibylle | Created By: | Friedhelm Sibylle
Created At: | 2024-01-05 15:09:36 | Created At: | 2024-01-05 15:31:25
Edited By: |  | Edited By:
Edited At: |  | Edited At: | 2024-01-05 15:31:25
Bundle No: | 3 | Bundle No: | 4
Coil No: | 1 | Coil No: | 1
Coil Weight: | 1977 | Coil Weight: | 1977
No. Leburan: | 2325909-D1123A0181007 | No. Leburan: | 2325909-D1123A0181007
Area: | G | Area: | G
Dies Number: | C-17.000-(070)-13-TF | Dies Number: | C-17.000-(070)-13-TF
Diameter Ujung: | 16.98 | Diameter Ujung: | 16.965
Diameter Tengah: | 17.01 | Diameter Tengah: | 17.01
Diameter Ekor: | 16.989 | Diameter Ekor: | 16.975
Kelurusan Aktual: | 0.800/1000 | Kelurusan Aktual: | 0.50/1000
Panjang Aktual: | 3980 | Panjang Aktual: | 3985
Berat FG: | 960 | Berat FG: | 1002
QTY (Pcs): | 135 | QTY (Pcs): | 141
Judgement: | GOOD | Judgement: | GOOD
Visual: | OK | Visual: | OK
Created By: | Friedhelm Sibylle | Created By: | Friedhelm Sibylle
Created At: | 2024-01-05 15:52:05 | Created At: | 2024-01-08 08:11:23
Edited By: |  | Edited By:
Edited At: |  | Edited At: | 2024-01-08 08:11:23
Bundle No: | 5 | Bundle No: | 6
Coil No: | 2 | Coil No: | 2
Coil Weight: | 1973 | Coil Weight: | 1973
No. Leburan: | 2325909-D1123A0181001 | No. Leburan: | 2325909-D1123A0181001
Area: | G | Area: | G
Dies Number: | C-17.000-(070)-13-TF | Dies Number: | C-17.000-(070)-13-TF
Diameter Ujung: | 16.977 | Diameter Ujung: | 16.97
Diameter Tengah: | 17.012 | Diameter Tengah: | 17.012
Diameter Ekor: | 16.98 | Diameter Ekor: | 16.979
Kelurusan Aktual: | 0.400/1000 | Kelurusan Aktual: | 0.50/1000
Panjang Aktual: | 3986 | Panjang Aktual: | 3987
Berat FG: | 807 | Berat FG: | 1101
QTY (Pcs): | 114 | QTY (Pcs): | 155
Judgement: | GOOD | Judgement: | GOOD
Visual: | OK | Visual: | OK
Created By: | Friedhelm Sibylle | Created By: | Friedhelm Sibylle
Created At: | 2024-01-08 08:27:46 | Created At: | 2024-01-08 08:58:58
Edited By: |  | Edited By:
Edited At: |  | Edited At: | 2024-01-08 08:58:58
Bundle No: | 7 | Bundle No: | 8
Coil No: | 2 | Coil No: | 2
Coil Weight: | 1973 | Coil Weight: | 1973
No. Leburan: | 2325909-D1123A0181001 | No. Leburan: | 2325909-D1123A0181001
Area: | G | Area: | G
Dies Number: | C-17.000-(070)-13-TF | Dies Number: | 0
Diameter Ujung: | 16.978 | Diameter Ujung: | 0
Diameter Tengah: | 17.018 | Diameter Tengah: | 0
Diameter Ekor: | 16.979 | Diameter Ekor: | 0
Kelurusan Aktual: | 0.800/1000 | Kelurusan Aktual: | 0
Panjang Aktual: | 3940 | Panjang Aktual: | 0
Berat FG: | 59 | Berat FG: | 0
QTY (Pcs): | 9 | QTY (Pcs): | 0
Judgement: | NOT GOOD | Judgement: | WASTE
Visual: | IL | Visual:
Created By: | Friedhelm Sibylle | Created By: | Friedhelm Sibylle
Created At: | 2024-01-08 09:01:21 | Created At: | 2024-01-08 09:01:42
Edited By: |  | Edited By:
Edited At: |  | Edited At: | 2024-01-08 09:01:42
Bundle No: | 9
Coil No: | 2
Coil Weight: | 1973
No. Leburan: | 2325909-D1123A0181001
Area: | G
Dies Number: | 0
Diameter Ujung: | 0
Diameter Tengah: | 0
Diameter Ekor: | 0
Kelurusan Aktual: | 0
Panjang Aktual: | 0
Berat FG: | 0
QTY (Pcs): | 0
Judgement: | WASTE
Visual:
Created By: | Friedhelm Sibylle
Created At: | 2024-01-08 09:01:59
Edited By:
Edited At:

## Downtime Record
No. | Start | End | Duration | Reason | Remarks
1 | 2024-01-05 13:51:24 | 2024-01-05 13:52:12 | 48 sec | management ¦ System Error
2 | 2024-01-05 13:53:59 | 2024-01-05 13:58:28 | 4 min 29 sec | management ¦ Setting Awal
3 | 2024-01-05 13:58:58 | 2024-01-05 14:04:43 | 5 min 45 sec | waste ¦ Trouble Dies ¦ Dies LS/ Rusak
4 | 2024-01-05 14:04:57 | 2024-01-05 14:05:27 | 30 sec | management ¦ System Error
5 | 2024-01-05 14:07:58 | 2024-01-05 14:08:14 | 16 sec | management ¦ System Error
6 | 2024-01-05 14:09:00 | 2024-01-05 14:09:14 | 14 sec | management ¦ System Error
7 | 2024-01-05 14:09:42 | 2024-01-05 14:10:13 | 31 sec | management ¦ System Error
8 | 2024-01-05 14:11:59 | 2024-01-05 14:12:13 | 14 sec | management ¦ System Error
9 | 2024-01-05 14:12:29 | 2024-01-05 14:12:43 | 14 sec | management ¦ System Error
10 | 2024-01-05 14:17:28 | 2024-01-05 14:17:44 | 16 sec | management ¦ System Error
11 | 2024-01-05 14:19:00 | 2024-01-05 14:19:14 | 14 sec | management ¦ System Error
12 | 2024-01-05 14:19:45 | 2024-01-05 14:19:59 | 14 sec | management ¦ System Error
13 | 2024-01-05 14:22:29 | 2024-01-05 14:22:43 | 14 sec | management ¦ System Error
14 | 2024-01-05 14:24:46 | 2024-01-05 14:25:00 | 14 sec | management ¦ System Error
15 | 2024-01-05 14:29:59 | 2024-01-05 14:30:15 | 16 sec | management ¦ System Error
16 | 2024-01-05 14:31:45 | 2024-01-05 14:31:59 | 14 sec | management ¦ System Error
17 | 2024-01-05 14:34:44 | 2024-01-05 14:35:00 | 16 sec | management ¦ System Error
18 | 2024-01-05 14:38:15 | 2024-01-05 14:38:29 | 14 sec | management ¦ System Error
19 | 2024-01-05 14:43:30 | 2024-01-05 14:43:44 | 14 sec | management ¦ System Error
20 | 2024-01-05 14:48:45 | 2024-01-05 14:49:45 | 1 min 0 sec | management ¦ System Error
21 | 2024-01-05 14:50:59 | 2024-01-05 15:01:30 | 10 min 31 sec | management ¦ System Error
22 | 2024-01-05 15:01:46 | 2024-01-05 15:02:00 | 14 sec | management ¦ System Error
23 | 2024-01-05 15:03:30 | 2024-01-05 15:03:44 | 14 sec | management ¦ System Error
24 | 2024-01-05 15:11:10 | 2024-01-05 15:11:16 | 6 sec | management ¦ System Error
25 | 2024-01-05 15:12:00 | 2024-01-05 15:12:16 | 16 sec | management ¦ System Error
26 | 2024-01-05 15:19:46 | 2024-01-05 15:20:00 | 14 sec | management ¦ System Error
27 | 2024-01-05 15:22:32 | 2024-01-05 15:22:46 | 14 sec | management ¦ System Error
28 | 2024-01-05 15:25:01 | 2024-01-05 15:25:31 | 30 sec | management ¦ System Error
29 | 2024-01-05 15:30:46 | 2024-01-05 16:00:02 | 29 min 16 sec | management ¦ Bersih-bersih Area
30 | 2024-01-05 16:00:02 | 2024-01-05 18:00:02 | 120 min 0 sec | off ¦ Off Production
31 | 2024-01-05 18:00:02 | 2024-01-05 19:00:01 | 59 min 59 sec | off ¦ Off Production
32 | 2024-01-05 19:00:01 | 2024-01-06 00:00:02 | 300 min 1 sec | off ¦ Off Production
33 | 2024-01-06 00:00:02 | 2024-01-06 07:00:02 | 420 min 0 sec | off ¦ Off Production
34 | 2024-01-06 07:00:02 | 2024-01-06 11:30:02 | 270 min 0 sec | off ¦ Off Production
35 | 2024-01-06 11:30:02 | 2024-01-06 12:30:02 | 60 min 0 sec | off ¦ Off Production
36 | 2024-01-06 12:30:02 | 2024-01-06 16:00:02 | 210 min 0 sec | off ¦ Off Production
37 | 2024-01-06 16:00:02 | 2024-01-06 18:00:02 | 120 min 0 sec | off ¦ Off Production
38 | 2024-01-06 18:00:02 | 2024-01-06 19:00:02 | 60 min 0 sec | off ¦ Off Production
39 | 2024-01-06 19:00:02 | 2024-01-07 00:00:03 | 300 min 1 sec | off ¦ Off Production
40 | 2024-01-07 00:00:03 | 2024-01-07 07:00:02 | 419 min 59 sec | off ¦ Off Production
41 | 2024-01-07 07:00:02 | 2024-01-07 11:30:02 | 270 min 0 sec | off ¦ Off Production
42 | 2024-01-07 11:30:02 | 2024-01-07 12:30:02 | 60 min 0 sec | off ¦ Off Production
43 | 2024-01-07 12:30:02 | 2024-01-07 16:00:02 | 210 min 0 sec | off ¦ Off Production
44 | 2024-01-07 16:00:02 | 2024-01-07 18:00:03 | 120 min 1 sec | off ¦ Off Production
45 | 2024-01-07 18:00:03 | 2024-01-07 19:00:02 | 59 min 59 sec | off ¦ Off Production
46 | 2024-01-07 19:00:02 | 2024-01-08 00:00:02 | 300 min 0 sec | off ¦ Off Production
47 | 2024-01-08 00:00:02 | 2024-01-08 07:00:02 | 420 min 0 sec | off ¦ Off Production
48 | 2024-01-08 07:00:02 | 2024-01-08 07:16:37 | 16 min 35 sec | management ¦ Briefing | Senam Briefing 6 Menit Cek Mesin 4 Menit Cek Shotblast 6 Menit
49 | 2024-01-08 07:17:09 | 2024-01-08 07:25:22 | 8 min 13 sec | management ¦ System Error
50 | 2024-01-08 07:27:57 | 2024-01-08 07:28:07 | 10 sec | management ¦ System Error
51 | 2024-01-08 07:30:53 | 2024-01-08 07:31:08 | 15 sec | management ¦ System Error
52 | 2024-01-08 07:36:39 | 2024-01-08 07:36:53 | 14 sec | management ¦ System Error
53 | 2024-01-08 07:39:23 | 2024-01-08 07:39:37 | 14 sec | management ¦ System Error
54 | 2024-01-08 07:41:10 | 2024-01-08 07:41:24 | 14 sec | management ¦ System Error
55 | 2024-01-08 07:43:52 | 2024-01-08 07:45:08 | 1 min 16 sec | management ¦ Setting Pergantian Coil/Material (Cutting Awal/akhir Coil)
56 | 2024-01-08 07:46:25 | 2024-01-08 07:57:53 | 11 min 28 sec | management ¦ Pointing / Roll / Bubut/Sambung Coil
57 | 2024-01-08 08:00:24 | 2024-01-08 08:00:38 | 14 sec | management ¦ System Error
58 | 2024-01-08 08:02:10 | 2024-01-08 08:02:24 | 14 sec | management ¦ System Error
59 | 2024-01-08 08:03:10 | 2024-01-08 08:03:24 | 14 sec | management ¦ System Error
60 | 2024-01-08 08:03:38 | 2024-01-08 08:03:55 | 17 sec | management ¦ System Error
61 | 2024-01-08 08:07:39 | 2024-01-08 08:07:54 | 15 sec | management ¦ System Error
62 | 2024-01-08 08:11:38 | 2024-01-08 08:11:54 | 16 sec | management ¦ System Error
63 | 2024-01-08 08:12:08 | 2024-01-08 08:12:25 | 17 sec | management ¦ System Error
64 | 2024-01-08 08:13:11 | 2024-01-08 08:13:25 | 14 sec | management ¦ System Error
65 | 2024-01-08 08:14:25 | 2024-01-08 08:14:39 | 14 sec | management ¦ System Error
66 | 2024-01-08 08:19:54 | 2024-01-08 08:20:10 | 16 sec | management ¦ System Error
67 | 2024-01-08 08:27:54 | 2024-01-08 08:28:10 | 16 sec | management ¦ System Error
68 | 2024-01-08 08:28:24 | 2024-01-08 08:28:40 | 16 sec | management ¦ System Error
69 | 2024-01-08 08:29:40 | 2024-01-08 08:29:54 | 14 sec | management ¦ System Error
70 | 2024-01-08 08:30:10 | 2024-01-08 08:30:24 | 14 sec | management ¦ System Error
71 | 2024-01-08 08:31:10 | 2024-01-08 08:39:10 | 8 min 0 sec | waste ¦ Trouble Dies ¦ Dies LS/ Rusak
72 | 2024-01-08 08:43:11 | 2024-01-08 08:43:25 | 14 sec | management ¦ System Error
73 | 2024-01-08 08:45:55 | 2024-01-08 08:46:10 | 15 sec | management ¦ System Error
74 | 2024-01-08 08:47:54 | 2024-01-08 08:48:40 | 46 sec | management ¦ System Error