## Workorder Data
WO Number: | WO/2024/00041
Production Plan: | 3561 | Performance: | 2.64 %
Process duration: | 11549 | Availability: | 99.86 %
|  | Quality: | 98.96 %
Total Production: | 3509
Good: | 3473 | OEE: | 2.61 %
Not Good: | 36
Total Downtime: | 3 Days 4 Hours 11 Mins 50 Secs
Management: | 7 min 35 sec
Waste: | 10 min 17 sec
Created By: | Gertraud Ottomar | Processed By: | Liesa Ralph
Created At: | 2024-01-02 14:48:48 | Start Time: | 2024-01-03 13:36:49
Edited By: |  | End Time: | 2024-01-11 14:05:56
Edited At:
Supplier: | Lang, Prosacco and Schneider | Customer: | Nadeau
Grade: | 1215MS | Straightness Std: | 0.06/400mm
Diameter: | 7 | size: | 6 X 2500
QTY (Kg): | 1976 | Tolerance: | (+0 , -0.03)
QTY (Coil): | 1 | Reduction Rate: | 26.53
QTY (Bundle): | 7 | Shape: | Round
|  | QTY (Kg): | 500
Remarks: |  | QTY (Pcs): | 901
|  | Chamfer: | Yes
|  | Color: | KUNING (YELLOW 108)
|  | Machine: | MC-001

## Production Report
Bundle No: | 1 | Bundle No: | 2
Coil No: | 1 | Coil No: | 1
Coil Weight: | 1976 | Coil Weight: | 1976
No. Leburan: | D22303930X1-X42303998-002 | No. Leburan: | D22303930X1-X42303998-002
Area: | G | Area: | G
Dies Number: | C-06.000(-10)-11-TF | Dies Number: | C-06.000(-10)-11-TF
Diameter Ujung: | 5.985 | Diameter Ujung: | 5.983
Diameter Tengah: | 5.989 | Diameter Tengah: | 5.991
Diameter Ekor: | 5.986 | Diameter Ekor: | 5.985
Kelurusan Aktual: | 0.05/400 | Kelurusan Aktual: | 0.06/400
Panjang Aktual: | 2520 | Panjang Aktual: | 2520
Berat FG: | 500 | Berat FG: | 500
QTY (Pcs): | 901 | QTY (Pcs): | 901
Judgement: | GOOD | Judgement: | GOOD
Visual: | OK | Visual: | OK
Created By: | Liesa Ralph | Created By: | Liesa Ralph
Created At: | 2024-01-03 14:39:57 | Created At: | 2024-01-03 15:30:26
Edited By: | Liesa Ralph | Edited By:
Edited At: | 2024-01-03 15:28:55 | Edited At: | 2024-01-03 15:30:26
Bundle No: | 3 | Bundle No: | 4
Coil No: | 1 | Coil No: | 1
Coil Weight: | 1976 | Coil Weight: | 1976
No. Leburan: | D22303930X1-X42303998-002 | No. Leburan: | D22303930X1-X42303998-002
Area: | G | Area: | G
Dies Number: | C-06.000(-10)-11-TF | Dies Number: | C-06.000(-10)-11-TF
Diameter Ujung: | 5.982 | Diameter Ujung: | 5.983
Diameter Tengah: | 5.986 | Diameter Tengah: | 5.986
Diameter Ekor: | 5.982 | Diameter Ekor: | 5.982
Kelurusan Aktual: | 0.06/400 | Kelurusan Aktual: | 0.06/400
Panjang Aktual: | 2520 | Panjang Aktual: | 2520
Berat FG: | 500 | Berat FG: | 427
QTY (Pcs): | 901 | QTY (Pcs): | 770
Judgement: | GOOD | Judgement: | GOOD
Visual: | OK | Visual: | OK
Created By: | Liesa Ralph | Created By: | Liesa Ralph
Created At: | 2024-01-11 13:26:58 | Created At: | 2024-01-11 14:03:55
Edited By: |  | Edited By:
Edited At: |  | Edited At: | 2024-01-11 14:03:55
Bundle No: | 5 | Bundle No: | 6
Coil No: | 1 | Coil No: | 1
Coil Weight: | 1976 | Coil Weight: | 1976
No. Leburan: | D22303930X1-X42303998-002 | No. Leburan: | D22303930X1-X42303998-002
Area: | G | Area: | G
Dies Number: | C-06.000(-10)-11-TF | Dies Number: | 0
Diameter Ujung: | 5.981 | Diameter Ujung: | 0
Diameter Tengah: | 5.985 | Diameter Tengah: | 0
Diameter Ekor: | 5.983 | Diameter Ekor: | 0
Kelurusan Aktual: | 0 | Kelurusan Aktual: | 0
Panjang Aktual: | 2520 | Panjang Aktual: | 0
Berat FG: | 20 | Berat FG: | 0
QTY (Pcs): | 36 | QTY (Pcs): | 0
Judgement: | NOT GOOD | Judgement: | WASTE
Visual: | PO | Visual:
Created By: | Liesa Ralph | Created By: | Liesa Ralph
Created At: | 2024-01-11 14:04:49 | Created At: | 2024-01-11 14:05:02
Edited By: |  | Edited By:
Edited At: |  | Edited At: | 2024-01-11 14:05:02
Bundle No: | 7
Coil No: | 1
Coil Weight: | 1976
No. Leburan: | D22303930X1-X42303998-002
Area: | G
Dies Number: | 0
Diameter Ujung: | 0
Diameter Tengah: | 0
Diameter Ekor: | 0
Kelurusan Aktual: | 0
Panjang Aktual: | 0
Berat FG: | 0
QTY (Pcs): | 0
Judgement: | WASTE
Visual:
Created By: | Liesa Ralph
Created At: | 2024-01-11 14:05:33
Edited By:
Edited At:

## Downtime Record
No. | Start | End | Duration | Reason | Remarks
1 | 2024-01-03 13:36:49 | 2024-01-03 13:39:48 | 2 min 59 sec | management ¦ Setting Awal
2 | 2024-01-03 13:39:58 | 2024-01-03 13:40:08 | 10 sec | management ¦ Setting Awal
3 | 2024-01-03 13:40:24 | 2024-01-03 13:40:28 | 4 sec | management ¦ System Error
4 | 2024-01-03 13:40:44 | 2024-01-03 13:40:48 | 4 sec | management ¦ System Error
5 | 2024-01-03 13:40:58 | 2024-01-03 13:41:08 | 10 sec | management ¦ System Error
6 | 2024-01-03 13:41:24 | 2024-01-03 13:41:28 | 4 sec | management ¦ System Error
7 | 2024-01-03 13:41:38 | 2024-01-03 13:41:48 | 10 sec | management ¦ System Error
8 | 2024-01-03 13:42:02 | 2024-01-03 13:42:12 | 10 sec | management ¦ System Error
9 | 2024-01-03 13:42:59 | 2024-01-03 13:43:03 | 4 sec | management ¦ System Error
10 | 2024-01-03 13:57:04 | 2024-01-03 13:57:10 | 6 sec | management ¦ System Error
11 | 2024-01-03 13:57:20 | 2024-01-03 13:57:24 | 4 sec | management ¦ System Error
12 | 2024-01-03 13:58:04 | 2024-01-03 13:58:10 | 6 sec | management ¦ System Error
13 | 2024-01-03 13:59:00 | 2024-01-03 13:59:04 | 4 sec | management ¦ System Error
14 | 2024-01-03 14:01:59 | 2024-01-03 14:02:05 | 6 sec | management ¦ System Error
15 | 2024-01-03 14:25:41 | 2024-01-03 14:25:47 | 6 sec | management ¦ System Error
16 | 2024-01-03 14:27:41 | 2024-01-03 14:27:46 | 5 sec | management ¦ System Error
17 | 2024-01-03 14:29:42 | 2024-01-03 14:29:46 | 4 sec | management ¦ System Error
18 | 2024-01-03 14:48:12 | 2024-01-03 14:48:16 | 4 sec | management ¦ System Error
19 | 2024-01-03 15:14:45 | 2024-01-03 15:14:52 | 7 sec | management ¦ System Error
20 | 2024-01-03 15:23:36 | 2024-01-03 15:23:42 | 6 sec | management ¦ System Error
21 | 2024-01-03 15:24:12 | 2024-01-03 15:24:16 | 4 sec | management ¦ System Error
22 | 2024-01-03 15:24:53 | 2024-01-03 15:24:57 | 4 sec | management ¦ System Error
23 | 2024-01-03 15:25:03 | 2024-01-03 15:25:07 | 4 sec | management ¦ System Error
24 | 2024-01-03 15:25:41 | 2024-01-03 15:25:47 | 6 sec | management ¦ System Error
25 | 2024-01-03 15:27:11 | 2024-01-03 15:27:17 | 6 sec | management ¦ System Error
26 | 2024-01-03 15:28:32 | 2024-01-03 15:28:38 | 6 sec | management ¦ System Error
27 | 2024-01-03 15:30:26 | 2024-01-03 15:30:32 | 6 sec | management ¦ System Error
28 | 2024-01-03 15:32:23 | 2024-01-03 15:32:27 | 4 sec | management ¦ System Error
29 | 2024-01-03 15:33:27 | 2024-01-03 15:33:33 | 6 sec | management ¦ System Error
30 | 2024-01-03 15:34:43 | 2024-01-03 15:34:47 | 4 sec | management ¦ System Error
31 | 2024-01-03 15:34:57 | 2024-01-03 15:35:03 | 6 sec | management ¦ System Error
32 | 2024-01-03 15:37:12 | 2024-01-03 15:37:18 | 6 sec | management ¦ System Error
33 | 2024-01-03 15:46:59 | 2024-01-03 15:47:03 | 4 sec | management ¦ System Error
34 | 2024-01-03 15:51:04 | 2024-01-03 16:00:53 | 9 min 49 sec | off ¦ Off Production
35 | 2024-01-03 16:00:53 | 2024-01-03 18:00:02 | 119 min 9 sec | off ¦ Off Production
36 | 2024-01-03 18:00:02 | 2024-01-03 19:00:02 | 60 min 0 sec | off ¦ Off Production
37 | 2024-01-03 19:00:02 | 2024-01-04 00:00:01 | 299 min 59 sec | off ¦ Off Production
38 | 2024-01-04 00:00:01 | 2024-01-04 07:00:02 | 420 min 1 sec | off ¦ Off Production
39 | 2024-01-04 07:00:02 | 2024-01-04 11:30:03 | 270 min 1 sec | off ¦ Off Production
40 | 2024-01-04 11:30:04 | 2024-01-04 12:30:02 | 59 min 58 sec | off ¦ Off Production
41 | 2024-01-04 12:30:02 | 2024-01-04 16:00:01 | 209 min 59 sec | off ¦ Off Production
42 | 2024-01-04 16:00:01 | 2024-01-04 18:00:01 | 120 min 0 sec | off ¦ Off Production
43 | 2024-01-04 18:00:01 | 2024-01-04 19:00:01 | 60 min 0 sec | off ¦ Off Production
44 | 2024-01-04 19:00:01 | 2024-01-05 00:00:02 | 300 min 1 sec | off ¦ Off Production
45 | 2024-01-05 00:00:02 | 2024-01-05 07:00:03 | 420 min 1 sec | off ¦ Off Production
46 | 2024-01-10 00:00:02 | 2024-01-10 11:30:01 | 689 min 59 sec | off ¦ Off Production
47 | 2024-01-10 11:30:02 | 2024-01-10 12:30:01 | 59 min 59 sec | off ¦ Off Production
48 | 2024-01-10 12:30:01 | 2024-01-10 16:00:02 | 210 min 1 sec | off ¦ Off Production
49 | 2024-01-10 16:00:02 | 2024-01-10 18:00:02 | 120 min 0 sec | off ¦ Off Production
50 | 2024-01-10 18:00:02 | 2024-01-10 19:00:02 | 60 min 0 sec | off ¦ Off Production
51 | 2024-01-10 19:00:02 | 2024-01-11 00:00:02 | 300 min 0 sec | off ¦ Off Production
52 | 2024-01-11 00:00:02 | 2024-01-11 07:00:01 | 419 min 59 sec | off ¦ Off Production
53 | 2024-01-11 07:00:01 | 2024-01-11 11:30:02 | 270 min 1 sec | off ¦ Off Production
54 | 2024-01-11 11:30:02 | 2024-01-11 12:30:02 | 60 min 0 sec | off ¦ Off Production
55 | 2024-01-11 12:30:02 | 2024-01-11 12:45:03 | 15 min 1 sec | off ¦ Off Production
56 | 2024-01-11 12:45:19 | 2024-01-11 12:45:47 | 28 sec | management ¦ System Error
57 | 2024-01-11 12:48:54 | 2024-01-11 12:49:38 | 44 sec | management ¦ System Error
58 | 2024-01-11 12:50:34 | 2024-01-11 12:50:58 | 24 sec | management ¦ System Error
59 | 2024-01-11 13:04:09 | 2024-01-11 13:14:26 | 10 min 17 sec | waste ¦ Trouble Cutting ¦ Perbaikan Hydrolic Cutting