## Workorder Data
WO Number: | WO/2024/00046
Production Plan: | 1561 | Performance: | 140.52 %
Process duration: | 289 | Availability: | 64.69 %
|  | Quality: | 98.49 %
Total Production: | 1544
Good: | 1521 | OEE: | 89.53 %
Not Good: | 23
Total Downtime: | 3 Hours 19 Mins 33 Secs
Management: | 1 Hours 30 Mins 15 Secs
Waste: | 49 min 20 sec
Created By: | Gertraud Ottomar | Processed By: | Alois Kasimir
Created At: | 2024-01-03 08:08:07 | Start Time: | 2024-01-04 09:49:28
Edited By: |  | End Time: | 2024-01-04 14:39:04
Edited At:
Supplier: | Fay-Kihn | Customer: | Thibault Fortin SARL
Grade: | SS400 | Straightness Std: | 0
Diameter: | 12 | size: | 10 X 4070
QTY (Kg): | 3916 | Tolerance: | (+0 , -0.03)
QTY (Coil): | 2 | Reduction Rate: | 30.56
QTY (Bundle): | 7 | Shape: | Round
|  | QTY (Kg): | 1000
Remarks: |  | QTY (Pcs): | 399
|  | Chamfer: | No
|  | Color: | TANPA PEWARNAAN
|  | Machine: | MC-003

## Production Report
Bundle No: | 1 | Bundle No: | 2
Coil No: | 2 | Coil No: | 1
Coil Weight: | 1989 | Coil Weight: | 1927
No. Leburan: | 2320028-D112370122002 | No. Leburan: | 2320028-D112370122001
Area: | G | Area: | G
Dies Number: | C-10.000(-10)-20-TF | Dies Number: | C-10.000(-10)-20-TF
Diameter Ujung: | 9.986 | Diameter Ujung: | 9.986
Diameter Tengah: | 9.995 | Diameter Tengah: | 9.99
Diameter Ekor: | 9.985 | Diameter Ekor: | 9.985
Kelurusan Aktual: | 0 | Kelurusan Aktual: | 0
Panjang Aktual: | 4090 | Panjang Aktual: | 4090
Berat FG: | 1000 | Berat FG: | 1000
QTY (Pcs): | 399 | QTY (Pcs): | 399
Judgement: | GOOD | Judgement: | GOOD
Visual: | OK | Visual: | OK
Created By: | Alois Kasimir | Created By: | Alois Kasimir
Created At: | 2024-01-04 12:39:18 | Created At: | 2024-01-04 13:12:33
Edited By: |  | Edited By:
Edited At: |  | Edited At: | 2024-01-04 13:12:33
Bundle No: | 3 | Bundle No: | 4
Coil No: | 1 | Coil No: | 1
Coil Weight: | 1927 | Coil Weight: | 1927
No. Leburan: | 2320028-D112370122001 | No. Leburan: | 2320028-D112370122001
Area: | G | Area: | G
Dies Number: | C-10.000(-10)-20-TF | Dies Number: | C-10.000(-10)-20-TF
Diameter Ujung: | 9.986 | Diameter Ujung: | 9.986
Diameter Tengah: | 9.995 | Diameter Tengah: | 9.99
Diameter Ekor: | 9.985 | Diameter Ekor: | 9.98
Kelurusan Aktual: | 0 | Kelurusan Aktual: | 0
Panjang Aktual: | 4090 | Panjang Aktual: | 4090
Berat FG: | 1000 | Berat FG: | 815
QTY (Pcs): | 399 | QTY (Pcs): | 324
Judgement: | GOOD | Judgement: | GOOD
Visual: | OK | Visual: | OK
Created By: | Alois Kasimir | Created By: | Alois Kasimir
Created At: | 2024-01-04 13:35:23 | Created At: | 2024-01-04 14:37:27
Edited By: |  | Edited By:
Edited At: |  | Edited At: | 2024-01-04 14:37:27
Bundle No: | 5 | Bundle No: | 6
Coil No: | 1 | Coil No: | 1
Coil Weight: | 1927 | Coil Weight: | 1927
No. Leburan: | 2320028-D112370122001 | No. Leburan: | 2320028-D112370122001
Area: | G | Area: | G
Dies Number: | C-10.000(-10)-20-TF | Dies Number: | 0
Diameter Ujung: | 9.986 | Diameter Ujung: | 0
Diameter Tengah: | 9.995 | Diameter Tengah: | 0
Diameter Ekor: | 9.98 | Diameter Ekor: | 0
Kelurusan Aktual: | 0 | Kelurusan Aktual: | 0
Panjang Aktual: | 4090 | Panjang Aktual: | 0
Berat FG: | 58 | Berat FG: | 0
QTY (Pcs): | 23 | QTY (Pcs): | 0
Judgement: | NOT GOOD | Judgement: | WASTE
Visual: | PO | Visual:
Created By: | Alois Kasimir | Created By: | Alois Kasimir
Created At: | 2024-01-04 14:38:25 | Created At: | 2024-01-04 14:38:43
Edited By: |  | Edited By:
Edited At: |  | Edited At: | 2024-01-04 14:38:43
Bundle No: | 7
Coil No: | 1
Coil Weight: | 1927
No. Leburan: | 2320028-D112370122001
Area: | G
Dies Number: | C-10.000(-10)-20-TF
Diameter Ujung: | 0
Diameter Tengah: | 0
Diameter Ekor: | 0
Kelurusan Aktual: | 0
Panjang Aktual: | 0
Berat FG: | 0
QTY (Pcs): | 0
Judgement: | WASTE
Visual:
Created By: | Alois Kasimir
Created At: | 2024-01-04 14:38:59
Edited By:
Edited At:

## Downtime Record
No. | Start | End | Duration | Reason | Remarks
1 | 2024-01-04 09:49:28 | 2024-01-04 10:20:42 | 31 min 14 sec | management ¦ Setting Awal
2 | 2024-01-04 10:21:42 | 2024-01-04 10:27:42 | 6 min 0 sec | management ¦ Setting Awal
3 | 2024-01-04 10:28:42 | 2024-01-04 10:36:43 | 8 min 1 sec | management ¦ Setting Awal
4 | 2024-01-04 10:37:43 | 2024-01-04 10:38:41 | 58 sec | management ¦ System Error
5 | 2024-01-04 10:41:42 | 2024-01-04 11:15:00 | 33 min 18 sec | waste ¦ Trouble Polsihing/Two Roll ¦ Setting Ulang Polsihing/Two Roll (Trouble TS/SP)
6 | 2024-01-04 11:16:00 | 2024-01-04 11:20:02 | 4 min 2 sec | waste ¦ Trouble Cutting ¦ Cutting Tidak Motong
7 | 2024-01-04 11:29:00 | 2024-01-04 11:30:00 | 1 min 0 sec | management ¦ System Error
8 | 2024-01-04 11:30:04 | 2024-01-04 12:30:02 | 59 min 58 sec | off ¦ Istirahat
9 | 2024-01-04 12:30:02 | 2024-01-04 13:06:10 | 36 min 8 sec | management ¦ System Error
10 | 2024-01-04 13:09:11 | 2024-01-04 13:10:11 | 1 min 0 sec | management ¦ Pointing / Roll / Bubut/Sambung Coil
11 | 2024-01-04 13:41:11 | 2024-01-04 13:53:11 | 12 min 0 sec | waste ¦ Trouble Drawing ¦ Temperatur Panas di area Slide Rail
12 | 2024-01-04 13:54:12 | 2024-01-04 13:55:13 | 1 min 1 sec | management ¦ System Error
13 | 2024-01-04 13:57:18 | 2024-01-04 13:58:11 | 53 sec | management ¦ System Error
14 | 2024-01-04 14:02:12 | 2024-01-04 14:04:11 | 1 min 59 sec | management ¦ System Error
15 | 2024-01-04 14:08:12 | 2024-01-04 14:09:12 | 1 min 0 sec | management ¦ System Error
16 | 2024-01-04 14:15:11 | 2024-01-04 14:16:12 | 1 min 1 sec | management ¦ System Error