## Workorder Data
WO Number: | WO/2024/00050
Production Plan: | 1551 | Performance: | 84.98 %
Process duration: | 833 | Availability: | 57.73 %
|  | Quality: | 99.34 %
Total Production: | 1534
Good: | 1524 | OEE: | 48.73 %
Not Good: | 10
Total Downtime: | 11 Hours 13 Mins 29 Secs
Management: | 1 Hours 13 Mins 46 Secs
Waste: | 1 Hours 57 Mins 16 Secs
Created By: | Gertraud Ottomar | Processed By: | Chris Fritzi
Created At: | 2024-01-03 10:21:00 | Start Time: | 2024-01-08 22:50:58
Edited By: |  | End Time: | 2024-01-09 12:44:19
Edited At:
Supplier: | Ziemann and Sons | Customer: | Côté Charbonneau S.A.
Grade: | S30C | Straightness Std: | 0.20/400mm
Diameter: | 14 | size: | 12 X 3100
QTY (Kg): | 4268 | Tolerance: | (+0 , -0.04)
QTY (Coil): | 2 | Reduction Rate: | 26.53
QTY (Bundle): | 11 | Shape: | Round
|  | QTY (Kg): | 500
Remarks: |  | QTY (Pcs): | 182
|  | Chamfer: | No
|  | Color: | UNGU (PURPLE 818)
|  | Machine: | MC-002

## Production Report
Bundle No: | 1 | Bundle No: | 2
Coil No: | 1 | Coil No: | 1
Coil Weight: | 2144 | Coil Weight: | 2144
No. Leburan: | E22307058XA-G2317992-4 | No. Leburan: | E22307058XA-G2317992-4
Area: | F | Area: | F
Dies Number: | C-12.000(65)-09-TF | Dies Number: | C-12.000(65)-09-TF
Diameter Ujung: | 11.952 | Diameter Ujung: | 11.947
Diameter Tengah: | 11.986 | Diameter Tengah: | 11.984
Diameter Ekor: | 11.95 | Diameter Ekor: | 11.948
Kelurusan Aktual: | 0.20/400 | Kelurusan Aktual: | 0.17/400
Panjang Aktual: | 3120 | Panjang Aktual: | 3125
Berat FG: | 499 | Berat FG: | 500
QTY (Pcs): | 182 | QTY (Pcs): | 182
Judgement: | GOOD | Judgement: | GOOD
Visual: | OK | Visual: | OK
Created By: | Kriemhilde Alina | Created By: | Kriemhilde Alina
Created At: | 2024-01-09 08:39:19 | Created At: | 2024-01-09 09:43:13
Edited By: |  | Edited By:
Edited At: |  | Edited At: | 2024-01-09 09:43:13
Bundle No: | 3 | Bundle No: | 4
Coil No: | 1 | Coil No: | 1
Coil Weight: | 2144 | Coil Weight: | 2144
No. Leburan: | E22307058XA-G2317992-4 | No. Leburan: | E22307058XA-G2317992-4
Area: | F | Area: | F
Dies Number: | C-12.000(65)-09-TF | Dies Number: | C-12.000(65)-09-TF
Diameter Ujung: | 11.947 | Diameter Ujung: | 11.954
Diameter Tengah: | 11.982 | Diameter Tengah: | 11.985
Diameter Ekor: | 11.948 | Diameter Ekor: | 11.952
Kelurusan Aktual: | 0.17/400 | Kelurusan Aktual: | 0.17/400
Panjang Aktual: | 3120 | Panjang Aktual: | 3120
Berat FG: | 500 | Berat FG: | 500
QTY (Pcs): | 182 | QTY (Pcs): | 182
Judgement: | GOOD | Judgement: | GOOD
Visual: | OK | Visual: | OK
Created By: | Kriemhilde Alina | Created By: | Kriemhilde Alina
Created At: | 2024-01-09 09:56:17 | Created At: | 2024-01-09 10:11:55
Edited By: |  | Edited By:
Edited At: |  | Edited At: | 2024-01-09 10:11:55
Bundle No: | 5 | Bundle No: | 6
Coil No: | 2 | Coil No: | 2
Coil Weight: | 2142 | Coil Weight: | 2142
No. Leburan: | E22307058XA-G2317992-5 | No. Leburan: | E22307058XA-G2317992-5
Area: | F | Area: | F
Dies Number: | C-12.000(65)-09-TF | Dies Number: | C-12.000(65)-09-TF
Diameter Ujung: | 11.954 | Diameter Ujung: | 11.954
Diameter Tengah: | 11.982 | Diameter Tengah: | 11.982
Diameter Ekor: | 11.952 | Diameter Ekor: | 11.953
Kelurusan Aktual: | 0.17/400 | Kelurusan Aktual: | 0.17/400
Panjang Aktual: | 3125 | Panjang Aktual: | 3120
Berat FG: | 500 | Berat FG: | 501
QTY (Pcs): | 182 | QTY (Pcs): | 182
Judgement: | GOOD | Judgement: | GOOD
Visual: | OK | Visual: | OK
Created By: | Kriemhilde Alina | Created By: | Kriemhilde Alina
Created At: | 2024-01-09 10:36:40 | Created At: | 2024-01-09 10:52:39
Edited By: |  | Edited By:
Edited At: |  | Edited At: | 2024-01-09 10:52:39
Bundle No: | 7 | Bundle No: | 8
Coil No: | 2 | Coil No: | 2
Coil Weight: | 2142 | Coil Weight: | 2142
No. Leburan: | E22307058XA-G2317992-5 | No. Leburan: | E22307058XA-G2317992-5
Area: | F | Area: | F
Dies Number: | C-12.000(65)-09-TF | Dies Number: | C-12.000(65)-09-TF
Diameter Ujung: | 11.954 | Diameter Ujung: | 11.954
Diameter Tengah: | 11.983 | Diameter Tengah: | 11.983
Diameter Ekor: | 11.954 | Diameter Ekor: | 11.953
Kelurusan Aktual: | 0.17/400 | Kelurusan Aktual: | 0.17/400
Panjang Aktual: | 3125 | Panjang Aktual: | 3120
Berat FG: | 501 | Berat FG: | 689
QTY (Pcs): | 182 | QTY (Pcs): | 250
Judgement: | GOOD | Judgement: | GOOD
Visual: | OK | Visual: | OK
Created By: | Kriemhilde Alina | Created By: | Kriemhilde Alina
Created At: | 2024-01-09 11:07:41 | Created At: | 2024-01-09 12:40:22
Edited By: |  | Edited By:
Edited At: |  | Edited At: | 2024-01-09 12:40:22
Bundle No: | 9 | Bundle No: | 10
Coil No: | 2 | Coil No: | 1
Coil Weight: | 2142 | Coil Weight: | 2144
No. Leburan: | E22307058XA-G2317992-5 | No. Leburan: | E22307058XA-G2317992-4
Area: | F | Area: | F
Dies Number: | C-12.000(65)-09-TF | Dies Number: | 0
Diameter Ujung: | 11.951 | Diameter Ujung: | 0
Diameter Tengah: | 11.975 | Diameter Tengah: | 0
Diameter Ekor: | 11.953 | Diameter Ekor: | 0
Kelurusan Aktual: | 0.17/400 | Kelurusan Aktual: | 0
Panjang Aktual: | 3110 | Panjang Aktual: | 0
Berat FG: | 27 | Berat FG: | 0
QTY (Pcs): | 10 | QTY (Pcs): | 0
Judgement: | NOT GOOD | Judgement: | WASTE
Visual: | PO | Visual:
Created By: | Kriemhilde Alina | Created By: | Kriemhilde Alina
Created At: | 2024-01-09 12:41:10 | Created At: | 2024-01-09 12:41:26
Edited By: |  | Edited By:
Edited At: |  | Edited At: | 2024-01-09 12:41:26
Bundle No: | 11
Coil No: | 1
Coil Weight: | 2144
No. Leburan: | E22307058XA-G2317992-4
Area: | F
Dies Number: | 0
Diameter Ujung: | 0
Diameter Tengah: | 0
Diameter Ekor: | 0
Kelurusan Aktual: | 0
Panjang Aktual: | 0
Berat FG: | 0
QTY (Pcs): | 0
Judgement: | WASTE
Visual:
Created By: | Kriemhilde Alina
Created At: | 2024-01-09 12:41:56
Edited By:
Edited At:

## Downtime Record
No. | Start | End | Duration | Reason | Remarks
1 | 2024-01-08 22:50:58 | 2024-01-08 23:14:08 | 23 min 10 sec | management ¦ Pointing / Roll / Bubut/Sambung Coil
2 | 2024-01-08 23:14:18 | 2024-01-08 23:16:08 | 1 min 50 sec | management ¦ Pointing / Roll / Bubut/Sambung Coil
3 | 2024-01-08 23:16:23 | 2024-01-08 23:16:43 | 20 sec | management ¦ Pointing / Roll / Bubut/Sambung Coil
4 | 2024-01-08 23:17:03 | 2024-01-08 23:19:24 | 2 min 21 sec | management ¦ Setting Awal
5 | 2024-01-08 23:19:34 | 2024-01-08 23:19:39 | 5 sec | management ¦ Setting Awal
6 | 2024-01-08 23:19:44 | 2024-01-08 23:19:54 | 10 sec | management ¦ Setting Awal
7 | 2024-01-08 23:19:59 | 2024-01-08 23:20:09 | 10 sec | management ¦ Setting Awal
8 | 2024-01-08 23:20:14 | 2024-01-08 23:22:29 | 2 min 15 sec | management ¦ Setting Awal
9 | 2024-01-08 23:22:44 | 2024-01-08 23:22:54 | 10 sec | management ¦ Setting Awal
10 | 2024-01-08 23:22:59 | 2024-01-08 23:25:19 | 2 min 20 sec | management ¦ Setting Awal
11 | 2024-01-08 23:25:34 | 2024-01-08 23:27:04 | 1 min 30 sec | management ¦ Setting Awal
12 | 2024-01-08 23:27:14 | 2024-01-08 23:27:20 | 6 sec | management ¦ Setting Awal
13 | 2024-01-08 23:27:29 | 2024-01-08 23:28:05 | 36 sec | management ¦ Setting Awal
14 | 2024-01-08 23:28:15 | 2024-01-08 23:28:20 | 5 sec | management ¦ Setting Awal
15 | 2024-01-08 23:28:40 | 2024-01-08 23:29:10 | 30 sec | management ¦ Setting Awal
16 | 2024-01-08 23:29:20 | 2024-01-08 23:30:05 | 45 sec | management ¦ Setting Awal
17 | 2024-01-08 23:30:10 | 2024-01-08 23:35:10 | 5 min 0 sec | management ¦ Setting Awal
18 | 2024-01-08 23:35:16 | 2024-01-08 23:35:36 | 20 sec | management ¦ Setting Awal
19 | 2024-01-08 23:36:11 | 2024-01-08 23:38:06 | 1 min 55 sec | management ¦ Setting Awal
20 | 2024-01-08 23:38:16 | 2024-01-08 23:38:56 | 40 sec | management ¦ Setting Awal
21 | 2024-01-08 23:39:16 | 2024-01-08 23:47:02 | 7 min 46 sec | management ¦ Setting Awal
22 | 2024-01-08 23:47:17 | 2024-01-08 23:48:32 | 1 min 15 sec | management ¦ Setting Awal
23 | 2024-01-08 23:49:17 | 2024-01-08 23:50:17 | 1 min 0 sec | management ¦ Setting Awal
24 | 2024-01-08 23:50:37 | 2024-01-08 23:51:17 | 40 sec | management ¦ Setting Awal
25 | 2024-01-08 23:51:27 | 2024-01-09 00:00:02 | 8 min 35 sec | management ¦ Bersih-bersih Area
26 | 2024-01-09 00:00:02 | 2024-01-09 07:00:02 | 420 min 0 sec | off ¦ Off Production
27 | 2024-01-09 07:00:02 | 2024-01-09 07:19:34 | 19 min 32 sec | waste ¦ Trouble Material ¦ Ganti Material/Coil
28 | 2024-01-09 07:19:54 | 2024-01-09 07:20:24 | 30 sec | waste ¦ Setting Ulang (Drawing - Cutting - Polishing)
29 | 2024-01-09 07:20:39 | 2024-01-09 07:20:44 | 5 sec | management ¦ System Error
30 | 2024-01-09 07:20:49 | 2024-01-09 07:52:48 | 31 min 59 sec | waste ¦ Trouble Cutting ¦ Material Nabrak
31 | 2024-01-09 07:53:03 | 2024-01-09 07:53:58 | 55 sec | management ¦ System Error
32 | 2024-01-09 07:55:28 | 2024-01-09 08:03:36 | 8 min 8 sec | waste ¦ Trouble Cutting ¦ Material Nabrak
33 | 2024-01-09 08:03:44 | 2024-01-09 08:04:29 | 45 sec | management ¦ System Error
34 | 2024-01-09 08:04:34 | 2024-01-09 08:08:35 | 4 min 1 sec | waste ¦ Trouble Cutting ¦ Material Nabrak
35 | 2024-01-09 08:09:00 | 2024-01-09 08:09:01 | 1 sec | management ¦ System Error
36 | 2024-01-09 08:09:05 | 2024-01-09 08:09:10 | 5 sec | management ¦ System Error
37 | 2024-01-09 08:09:25 | 2024-01-09 08:09:55 | 30 sec | management ¦ System Error
38 | 2024-01-09 08:11:15 | 2024-01-09 08:12:30 | 1 min 15 sec | waste ¦ Setting Ulang (Drawing - Cutting - Polishing)
39 | 2024-01-09 08:13:40 | 2024-01-09 08:20:51 | 7 min 11 sec | waste ¦ Setting Ulang (Drawing - Cutting - Polishing)
40 | 2024-01-09 08:21:06 | 2024-01-09 08:21:16 | 10 sec | management ¦ System Error
41 | 2024-01-09 08:51:04 | 2024-01-09 08:53:54 | 2 min 50 sec | waste ¦ Trouble Cutting ¦ Material Nabrak
42 | 2024-01-09 08:54:09 | 2024-01-09 08:55:19 | 1 min 10 sec | waste ¦ Trouble Cutting ¦ Material Nabrak
43 | 2024-01-09 08:56:34 | 2024-01-09 09:30:38 | 34 min 4 sec | waste ¦ Trouble Cutting ¦ Material Nabrak
44 | 2024-01-09 09:30:47 | 2024-01-09 09:34:38 | 3 min 51 sec | waste ¦ Trouble Drawing ¦ Gosok Slide/Jaw
45 | 2024-01-09 09:34:44 | 2024-01-09 09:37:14 | 2 min 30 sec | waste ¦ Trouble Drawing ¦ Gosok Slide/Jaw
46 | 2024-01-09 09:37:34 | 2024-01-09 09:37:39 | 5 sec | management ¦ System Error
47 | 2024-01-09 09:38:29 | 2024-01-09 09:38:44 | 15 sec | waste ¦ Trouble Drawing ¦ Gosok Slide/Jaw
48 | 2024-01-09 10:12:33 | 2024-01-09 10:20:09 | 7 min 36 sec | management ¦ Pointing / Roll / Bubut/Sambung Coil
49 | 2024-01-09 11:29:06 | 2024-01-09 11:30:04 | 58 sec | off ¦ Istirahat
50 | 2024-01-09 11:30:04 | 2024-01-09 12:30:02 | 59 min 58 sec | off ¦ Istirahat
51 | 2024-01-09 12:30:02 | 2024-01-09 12:31:33 | 1 min 31 sec | off ¦ Istirahat