## Workorder Data
WO Number: | WO/2024/00051
Production Plan: | 760 | Performance: | 75.14 %
Process duration: | 1350 | Availability: | 46.58 %
|  | Quality: | 92.49 %
Total Production: | 744
Good: | 692 | OEE: | 32.37 %
Not Good: | 52
Total Downtime: | 20 Hours 6 Mins 36 Secs
Management: | 2 Hours 21 Mins 58 Secs
Waste: | 2 Hours 45 Mins 30 Secs
Created By: | Gertraud Ottomar | Processed By: | Friedhelm Sibylle
Created At: | 2024-01-03 10:41:20 | Start Time: | 2024-01-03 12:56:48
Edited By: |  | End Time: | 2024-01-04 11:27:42
Edited At:
Supplier: | Ziemann and Sons | Customer: | Dupuis SAS
Grade: | SAE9254 | Straightness Std: | 2/1000mm
Diameter: | 17 | size: | 14.1 X 2295
QTY (Kg): | 2139 | Tolerance: | (+0.05 , -0.05)
QTY (Coil): | 1 | Reduction Rate: | 31.21
QTY (Bundle): | 5 | Shape: | Round
|  | QTY (Kg): | 1000
Remarks: | NEW ITEM (*Note toleransi panjang +/- 12mm) | QTY (Pcs): | 355
|  | Chamfer: | No
|  | Color: | TANPA PEWARNAAN
|  | Machine: | MC-004

## Production Report
Bundle No: | 1 | Bundle No: | 2
Coil No: | 1 | Coil No: | 1
Coil Weight: | 2139 | Coil Weight: | 2139
No. Leburan: | E22306154XX-G2313498-1 | No. Leburan: | E22306154XX-G2313498-1
Area: | Bahan Baku | Area: | Bahan Baku
Dies Number: | C-14.150-(80)-02-WT | Dies Number: | c-14.15-080-03-WT
Diameter Ujung: | 14.1 | Diameter Ujung: | 14.1
Diameter Tengah: | 14.138 | Diameter Tengah: | 14.135
Diameter Ekor: | 14.112 | Diameter Ekor: | 14.11
Kelurusan Aktual: | 0.40/1000 | Kelurusan Aktual: | 0.40/1000
Panjang Aktual: | 2295 | Panjang Aktual: | 2295
Berat FG: | 1000 | Berat FG: | 948
QTY (Pcs): | 355 | QTY (Pcs): | 337
Judgement: | GOOD | Judgement: | GOOD
Visual: | OK | Visual: | OK
Created By: | Friedhelm Sibylle | Created By: | Friedhelm Sibylle
Created At: | 2024-01-03 15:50:24 | Created At: | 2024-01-04 11:07:34
Edited By: | Friedhelm Sibylle | Edited By: | Friedhelm Sibylle
Edited At: | 2024-01-04 11:15:07 | Edited At: | 2024-01-04 11:13:33
Bundle No: | 3 | Bundle No: | 4
Coil No: | 1 | Coil No: | 1
Coil Weight: | 2139 | Coil Weight: | 2139
No. Leburan: | E22306154XX-G2313498-1 | No. Leburan: | E22306154XX-G2313498-1
Area: | Bahan Baku | Area: | Bahan Baku
Dies Number: | c-14.15-080-02-WT | Dies Number: | c-14.15-080-02-WT
Diameter Ujung: | 14.1 | Diameter Ujung: | 14.1
Diameter Tengah: | 14.135 | Diameter Tengah: | 14.134
Diameter Ekor: | 14.11 | Diameter Ekor: | 14.11
Kelurusan Aktual: | 0.40/1000 | Kelurusan Aktual: | 0.800/1000
Panjang Aktual: | 2295 | Panjang Aktual: | 2250
Berat FG: | 92 | Berat FG: | 55
QTY (Pcs): | 33 | QTY (Pcs): | 19
Judgement: | NOT GOOD | Judgement: | NOT GOOD
Visual: | CM | Visual: | IL
Created By: | Friedhelm Sibylle | Created By: | Friedhelm Sibylle
Created At: | 2024-01-04 11:17:07 | Created At: | 2024-01-04 11:20:27
Edited By: |  | Edited By:
Edited At: |  | Edited At: | 2024-01-04 11:20:27
Bundle No: | 5
Coil No: | 1
Coil Weight: | 2139
No. Leburan: | E22306154XX-G2313498-1
Area: | Bahan Baku
Dies Number: | 0
Diameter Ujung: | 0
Diameter Tengah: | 0
Diameter Ekor: | 0
Kelurusan Aktual: | 0
Panjang Aktual: | 0
Berat FG: | 0
QTY (Pcs): | 0
Judgement: | WASTE
Visual:
Created By: | Friedhelm Sibylle
Created At: | 2024-01-04 11:20:58
Edited By:
Edited At:

## Downtime Record
No. | Start | End | Duration | Reason | Remarks
1 | 2024-01-03 12:56:48 | 2024-01-03 13:16:31 | 19 min 43 sec | management ¦ Setting Awal
2 | 2024-01-03 13:17:01 | 2024-01-03 13:17:17 | 16 sec | management ¦ System Error
3 | 2024-01-03 13:17:47 | 2024-01-03 13:19:48 | 2 min 1 sec | management ¦ Setting Awal
4 | 2024-01-03 13:20:16 | 2024-01-03 13:21:02 | 46 sec | management ¦ System Error
5 | 2024-01-03 13:21:32 | 2024-01-03 13:21:46 | 14 sec | management ¦ System Error
6 | 2024-01-03 13:22:32 | 2024-01-03 13:23:33 | 1 min 1 sec | management ¦ System Error
7 | 2024-01-03 13:24:03 | 2024-01-03 13:37:18 | 13 min 15 sec | waste ¦ Trouble Dies ¦ Bongkar Pasang Dies
8 | 2024-01-03 13:37:31 | 2024-01-03 13:38:18 | 47 sec | management ¦ System Error
9 | 2024-01-03 13:38:48 | 2024-01-03 13:43:17 | 4 min 29 sec | waste ¦ Trouble Dies ¦ Bongkar Pasang Dies
10 | 2024-01-03 13:44:03 | 2024-01-03 13:47:18 | 3 min 15 sec | management ¦ Setting Awal
11 | 2024-01-03 13:47:32 | 2024-01-03 13:48:02 | 30 sec | management ¦ System Error
12 | 2024-01-03 13:48:32 | 2024-01-03 13:48:48 | 16 sec | management ¦ System Error
13 | 2024-01-03 13:49:48 | 2024-01-03 13:55:17 | 5 min 29 sec | waste ¦ Trouble Dies ¦ Bongkar Pasang Dies
14 | 2024-01-03 13:55:48 | 2024-01-03 14:00:19 | 4 min 31 sec | waste ¦ Trouble Dies ¦ Bongkar Pasang Dies
15 | 2024-01-03 14:00:33 | 2024-01-03 14:03:33 | 3 min 0 sec | waste ¦ Trouble Dies ¦ Bongkar Pasang Dies
16 | 2024-01-03 14:04:03 | 2024-01-03 14:06:18 | 2 min 15 sec | waste ¦ Trouble Dies ¦ Bongkar Pasang Dies
17 | 2024-01-03 14:06:48 | 2024-01-03 14:08:48 | 2 min 0 sec | waste ¦ Trouble Dies ¦ Bongkar Pasang Dies
18 | 2024-01-03 14:09:19 | 2024-01-03 14:11:19 | 2 min 0 sec | waste ¦ Trouble Dies ¦ Bongkar Pasang Dies
19 | 2024-01-03 14:14:04 | 2024-01-03 14:14:18 | 14 sec | management ¦ System Error
20 | 2024-01-03 14:15:50 | 2024-01-03 14:16:04 | 14 sec | management ¦ System Error
21 | 2024-01-03 14:16:18 | 2024-01-03 14:16:34 | 16 sec | management ¦ System Error
22 | 2024-01-03 14:18:19 | 2024-01-03 14:23:18 | 4 min 59 sec | waste ¦ Trouble Drawing ¦ Gosok Slide/Jaw
23 | 2024-01-03 14:23:34 | 2024-01-03 14:25:34 | 2 min 0 sec | waste ¦ Trouble Cutting ¦ Sensor Cutting Error
24 | 2024-01-03 14:26:05 | 2024-01-03 14:26:35 | 30 sec | management ¦ System Error
25 | 2024-01-03 14:26:49 | 2024-01-03 14:27:19 | 30 sec | management ¦ System Error
26 | 2024-01-03 14:33:50 | 2024-01-03 14:34:04 | 14 sec | management ¦ System Error
27 | 2024-01-03 14:35:35 | 2024-01-03 14:40:34 | 4 min 59 sec | waste ¦ Trouble Cutting ¦ Sensor Cutting Error
28 | 2024-01-03 14:47:19 | 2024-01-03 14:47:34 | 15 sec | management ¦ System Error
29 | 2024-01-03 14:54:05 | 2024-01-03 14:54:19 | 14 sec | management ¦ System Error
30 | 2024-01-03 14:57:50 | 2024-01-03 14:58:04 | 14 sec | management ¦ System Error
31 | 2024-01-03 14:59:50 | 2024-01-03 15:00:04 | 14 sec | management ¦ System Error
32 | 2024-01-03 15:02:21 | 2024-01-03 15:02:35 | 14 sec | management ¦ System Error
33 | 2024-01-03 15:03:05 | 2024-01-03 15:03:35 | 30 sec | management ¦ System Error
34 | 2024-01-03 15:12:19 | 2024-01-03 15:12:35 | 16 sec | management ¦ System Error
35 | 2024-01-03 15:17:06 | 2024-01-03 15:17:20 | 14 sec | management ¦ System Error
36 | 2024-01-03 15:17:50 | 2024-01-03 15:18:04 | 14 sec | management ¦ System Error
37 | 2024-01-03 15:22:06 | 2024-01-03 15:22:19 | 13 sec | management ¦ System Error
38 | 2024-01-03 15:23:20 | 2024-01-03 15:23:36 | 16 sec | management ¦ System Error
39 | 2024-01-03 15:24:20 | 2024-01-03 15:25:20 | 1 min 0 sec | management ¦ System Error
40 | 2024-01-03 15:25:52 | 2024-01-03 15:26:06 | 14 sec | waste ¦ Trouble Cutting ¦ Sensor Cutting Error
41 | 2024-01-03 15:28:51 | 2024-01-03 15:29:05 | 14 sec | management ¦ System Error
42 | 2024-01-03 15:30:35 | 2024-01-03 15:30:51 | 16 sec | management ¦ System Error
43 | 2024-01-03 15:33:20 | 2024-01-03 15:33:45 | 25 sec | management ¦ System Error
44 | 2024-01-03 15:34:36 | 2024-01-03 15:34:50 | 14 sec | management ¦ System Error
45 | 2024-01-03 15:35:06 | 2024-01-03 15:35:21 | 15 sec | management ¦ System Error
46 | 2024-01-03 15:35:50 | 2024-01-03 15:36:46 | 56 sec | waste ¦ Trouble Cutting ¦ Sensor Cutting Error
47 | 2024-01-03 15:37:53 | 2024-01-03 15:38:21 | 28 sec | management ¦ System Error
48 | 2024-01-03 15:38:35 | 2024-01-03 15:39:05 | 30 sec | management ¦ System Error
49 | 2024-01-03 15:40:05 | 2024-01-03 15:40:21 | 16 sec | management ¦ System Error
50 | 2024-01-03 15:40:51 | 2024-01-03 15:41:21 | 30 sec | management ¦ System Error
51 | 2024-01-03 15:41:51 | 2024-01-03 15:42:06 | 15 sec | management ¦ System Error
52 | 2024-01-03 15:42:36 | 2024-01-03 15:47:21 | 4 min 45 sec | waste ¦ Trouble Cutting ¦ Sensor Cutting Error
53 | 2024-01-03 15:48:54 | 2024-01-03 15:49:21 | 27 sec | management ¦ System Error
54 | 2024-01-03 15:50:35 | 2024-01-03 16:00:54 | 10 min 19 sec | management ¦ Bersih-bersih Area
55 | 2024-01-03 16:00:54 | 2024-01-03 18:00:02 | 119 min 8 sec | off ¦ Off Production
56 | 2024-01-03 18:00:02 | 2024-01-03 19:00:02 | 60 min 0 sec | off ¦ Off Production
57 | 2024-01-03 19:00:02 | 2024-01-04 00:00:01 | 299 min 59 sec | off ¦ Off Production
58 | 2024-01-04 00:00:01 | 2024-01-04 07:00:02 | 420 min 1 sec | off ¦ Off Production
59 | 2024-01-04 07:00:02 | 2024-01-04 07:12:48 | 12 min 46 sec | management ¦ Briefing | brifing senam 4 menit cek mesin 3 menit cek shot plast 5 menit
60 | 2024-01-04 07:15:04 | 2024-01-04 07:15:19 | 15 sec | management ¦ System Error
61 | 2024-01-04 07:15:49 | 2024-01-04 07:20:03 | 4 min 14 sec | waste ¦ Trouble Drawing ¦ Gosok Slide/Jaw
62 | 2024-01-04 07:20:18 | 2024-01-04 07:20:34 | 16 sec | management ¦ System Error
63 | 2024-01-04 07:20:48 | 2024-01-04 07:25:05 | 4 min 17 sec | waste ¦ Trouble Drawing ¦ Gosok Slide/Jaw
64 | 2024-01-04 07:25:19 | 2024-01-04 07:29:50 | 4 min 31 sec | waste ¦ Trouble Drawing ¦ Gosok Slide/Jaw
65 | 2024-01-04 07:31:34 | 2024-01-04 07:31:48 | 14 sec | management ¦ System Error
66 | 2024-01-04 07:32:04 | 2024-01-04 07:36:33 | 4 min 29 sec | waste ¦ Trouble Drawing ¦ Ganti/Setting Kuningan Slide Rail
67 | 2024-01-04 07:37:05 | 2024-01-04 07:37:19 | 14 sec | management ¦ System Error
68 | 2024-01-04 07:37:49 | 2024-01-04 07:41:34 | 3 min 45 sec | waste ¦ Trouble Drawing ¦ Ganti/Setting Kuningan Slide Rail
69 | 2024-01-04 07:41:48 | 2024-01-04 07:42:34 | 46 sec | management ¦ System Error
70 | 2024-01-04 07:42:48 | 2024-01-04 07:47:19 | 4 min 31 sec | waste ¦ Trouble Drawing ¦ Ganti/Setting Kuningan Slide Rail
71 | 2024-01-04 07:47:33 | 2024-01-04 07:49:04 | 1 min 31 sec | waste ¦ Trouble Drawing ¦ Ganti/Setting Kuningan Slide Rail
72 | 2024-01-04 07:49:20 | 2024-01-04 07:54:05 | 4 min 45 sec | waste ¦ Trouble Drawing ¦ Ganti/Setting Kuningan Slide Rail
73 | 2024-01-04 07:55:35 | 2024-01-04 07:56:05 | 30 sec | management ¦ System Error
74 | 2024-01-04 07:56:19 | 2024-01-04 08:16:50 | 20 min 31 sec | waste ¦ Trouble Drawing ¦ Ganti/Setting Kuningan Slide Rail
75 | 2024-01-04 08:17:52 | 2024-01-04 08:18:06 | 14 sec | management ¦ System Error
76 | 2024-01-04 08:19:20 | 2024-01-04 08:24:21 | 5 min 1 sec | waste ¦ Trouble Dies ¦ Dies LS/ Rusak
77 | 2024-01-04 08:24:49 | 2024-01-04 08:25:06 | 17 sec | management ¦ System Error
78 | 2024-01-04 08:25:36 | 2024-01-04 08:38:36 | 13 min 0 sec | waste ¦ Trouble Dies ¦ Dies LS/ Rusak
79 | 2024-01-04 08:38:50 | 2024-01-04 08:39:07 | 17 sec | management ¦ System Error
80 | 2024-01-04 08:40:07 | 2024-01-04 08:40:21 | 14 sec | management ¦ System Error
81 | 2024-01-04 08:41:21 | 2024-01-04 08:48:07 | 6 min 46 sec | waste ¦ Trouble Dies ¦ Dies LS/ Rusak
82 | 2024-01-04 08:48:53 | 2024-01-04 09:10:51 | 21 min 58 sec | waste ¦ Trouble Dies ¦ Tunggu DIes Size Up
83 | 2024-01-04 09:11:07 | 2024-01-04 09:11:51 | 44 sec | management ¦ System Error
84 | 2024-01-04 09:13:38 | 2024-01-04 09:13:52 | 14 sec | management ¦ System Error
85 | 2024-01-04 09:19:37 | 2024-01-04 09:21:38 | 2 min 1 sec | waste ¦ Trouble Drawing ¦ Gosok Slide/Jaw
86 | 2024-01-04 09:21:52 | 2024-01-04 09:23:08 | 1 min 16 sec | waste ¦ Trouble Drawing ¦ Gosok Slide/Jaw
87 | 2024-01-04 09:27:23 | 2024-01-04 09:27:37 | 14 sec | management ¦ System Error
88 | 2024-01-04 09:28:47 | 2024-01-04 09:29:34 | 47 sec | management ¦ System Error
89 | 2024-01-04 09:29:37 | 2024-01-04 09:34:08 | 4 min 31 sec | waste ¦ Trouble Cutting ¦ Cutting Tidak Motong
90 | 2024-01-04 09:35:38 | 2024-01-04 09:35:52 | 14 sec | management ¦ System Error
91 | 2024-01-04 09:36:08 | 2024-01-04 09:36:23 | 15 sec | management ¦ System Error
92 | 2024-01-04 09:41:08 | 2024-01-04 09:41:22 | 14 sec | management ¦ System Error
93 | 2024-01-04 09:43:38 | 2024-01-04 09:43:52 | 14 sec | management ¦ System Error
94 | 2024-01-04 09:46:09 | 2024-01-04 09:46:23 | 14 sec | management ¦ System Error
95 | 2024-01-04 09:53:08 | 2024-01-04 09:53:22 | 14 sec | management ¦ System Error
96 | 2024-01-04 09:55:39 | 2024-01-04 09:55:53 | 14 sec | management ¦ System Error
97 | 2024-01-04 09:57:37 | 2024-01-04 10:01:08 | 3 min 31 sec | waste ¦ Trouble Drawing ¦ Gosok Slide/Jaw
98 | 2024-01-04 10:02:52 | 2024-01-04 10:03:08 | 16 sec | management ¦ System Error
99 | 2024-01-04 10:03:24 | 2024-01-04 10:03:38 | 14 sec | management ¦ System Error
100 | 2024-01-04 10:04:23 | 2024-01-04 10:06:23 | 2 min 0 sec | management ¦ Setting Pergantian Coil/Material (Cutting Awal/akhir Coil)
101 | 2024-01-04 10:06:39 | 2024-01-04 10:08:38 | 1 min 59 sec | management ¦ Setting Pergantian Coil/Material (Cutting Awal/akhir Coil)
102 | 2024-01-04 10:09:08 | 2024-01-04 10:47:10 | 38 min 2 sec | management ¦ Pointing / Roll / Bubut/Sambung Coil
103 | 2024-01-04 10:47:24 | 2024-01-04 10:47:40 | 16 sec | management ¦ System Error
104 | 2024-01-04 10:47:54 | 2024-01-04 10:48:10 | 16 sec | management ¦ System Error
105 | 2024-01-04 10:48:40 | 2024-01-04 10:48:54 | 14 sec | management ¦ System Error
106 | 2024-01-04 10:50:54 | 2024-01-04 10:51:55 | 1 min 1 sec | management ¦ System Error
107 | 2024-01-04 10:52:41 | 2024-01-04 11:18:10 | 25 min 29 sec | management ¦ Setting Awal | SETTING AWAL WO BERIKUTNYA
108 | 2024-01-04 11:18:26 | 2024-01-04 11:19:26 | 1 min 0 sec | management ¦ System Error
109 | 2024-01-04 11:19:40 | 2024-01-04 11:19:56 | 16 sec | management ¦ System Error
110 | 2024-01-04 11:20:10 | 2024-01-04 11:20:40 | 30 sec | management ¦ System Error
111 | 2024-01-04 11:20:56 | 2024-01-04 11:21:27 | 31 sec | management ¦ System Error
112 | 2024-01-04 11:21:41 | 2024-01-04 11:21:55 | 14 sec | management ¦ System Error
113 | 2024-01-04 11:22:32 | 2024-01-04 11:23:41 | 1 min 9 sec | management ¦ System Error