## Workorder Data
WO Number: | WO/2024/00052
Production Plan: | 1028 | Performance: | 91.12 %
Process duration: | 220 | Availability: | 100 %
|  | Quality: | 98.1 %
Total Production: | 1020
Good: | 1001 | OEE: | 89.39 %
Not Good: | 19
Total Downtime: | 1 Hours 50 Mins 2 Secs
Management: | 48 min 41 sec
Waste: | 0 sec
Created By: | Gertraud Ottomar | Processed By: | Kriemhilde Alina
Created At: | 2024-01-03 11:24:42 | Start Time: | 2024-01-08 09:33:41
Edited By: |  | End Time: | 2024-01-08 13:14:30
Edited At:
Supplier: | Kris-Marvin | Customer: | Grenier S.A.
Grade: | S35C | Straightness Std: | 0
Diameter: | 15 | size: | 12.57 X 4000
QTY (Kg): | 4004 | Tolerance: | (+0.02 , -0.02)
QTY (Coil): | 2 | Reduction Rate: | 29.78
QTY (Bundle): | 5 | Shape: | Round
|  | QTY (Kg): | 1000
Remarks: | (NOTE: WRAPPING & PLASTIK PUTIH (CHINA STEEL) (NEXT PROSES ECT) | QTY (Pcs): | 257
|  | Chamfer: | No
|  | Color: | INDIGO BLUE (8502)--2 Sisi
|  | Machine: | MC-002

## Production Report
Bundle No: | 1 | Bundle No: | 2
Coil No: | 1 | Coil No: | 1
Coil Weight: | 1989 | Coil Weight: | 1989
No. Leburan: | 3PW37-C5241-1-001 | No. Leburan: | 3PW37-C5241-1-001
Area: | F | Area: | F
Dies Number: | C-12.570(-40)-08-TF | Dies Number: | C-12.570(-40)-08-TF
Diameter Ujung: | 12.544 | Diameter Ujung: | 12.55
Diameter Tengah: | 12.573 | Diameter Tengah: | 12.572
Diameter Ekor: | 12.545 | Diameter Ekor: | 12.548
Kelurusan Aktual: | 0 | Kelurusan Aktual: | 0
Panjang Aktual: | 4020 | Panjang Aktual: | 4020
Berat FG: | 1001 | Berat FG: | 1000
QTY (Pcs): | 257 | QTY (Pcs): | 257
Judgement: | GOOD | Judgement: | GOOD
Visual: | OK | Visual: | OK
Created By: | Kriemhilde Alina | Created By: | Kriemhilde Alina
Created At: | 2024-01-08 10:46:02 | Created At: | 2024-01-08 11:17:14
Edited By: |  | Edited By:
Edited At: |  | Edited At: | 2024-01-08 11:17:14
Bundle No: | 3 | Bundle No: | 4
Coil No: | 2 | Coil No: | 2
Coil Weight: | 2015 | Coil Weight: | 2015
No. Leburan: | 3PW37-C5241-1-002 | No. Leburan: | 3PW37-C5241-1-002
Area: | F | Area: | F
Dies Number: | C-12.570(-40)-08-TF | Dies Number: | C-12.570(-40)-08-TF
Diameter Ujung: | 12.548 | Diameter Ujung: | 12.55
Diameter Tengah: | 12.575 | Diameter Tengah: | 12.574
Diameter Ekor: | 12.549 | Diameter Ekor: | 12.548
Kelurusan Aktual: | 0 | Kelurusan Aktual: | 0
Panjang Aktual: | 4025 | Panjang Aktual: | 4020
Berat FG: | 1000 | Berat FG: | 896
QTY (Pcs): | 257 | QTY (Pcs): | 230
Judgement: | GOOD | Judgement: | GOOD
Visual: | OK | Visual: | OK
Created By: | Kriemhilde Alina | Created By: | Kriemhilde Alina
Created At: | 2024-01-08 12:44:53 | Created At: | 2024-01-08 13:12:49
Edited By: |  | Edited By:
Edited At: |  | Edited At: | 2024-01-08 13:12:49
Bundle No: | 5
Coil No: | 1
Coil Weight: | 1989
No. Leburan: | 3PW37-C5241-1-001
Area: | F
Dies Number: | C-12.570(-40)-08-TF
Diameter Ujung: | 12.55
Diameter Tengah: | 12.575
Diameter Ekor: | 12.551
Kelurusan Aktual: | 0
Panjang Aktual: | 4020
Berat FG: | 75
QTY (Pcs): | 19
Judgement: | NOT GOOD
Visual: | PO
Created By: | Kriemhilde Alina
Created At: | 2024-01-08 13:14:24
Edited By:
Edited At:

## Downtime Record
No. | Start | End | Duration | Reason | Remarks
1 | 2024-01-08 09:33:41 | 2024-01-08 09:54:14 | 20 min 33 sec | management ¦ Setting Awal
2 | 2024-01-08 09:54:24 | 2024-01-08 09:55:44 | 1 min 20 sec | management ¦ Setting Awal
3 | 2024-01-08 09:55:59 | 2024-01-08 09:56:54 | 55 sec | management ¦ Setting Awal
4 | 2024-01-08 09:57:19 | 2024-01-08 09:57:39 | 20 sec | management ¦ Setting Awal
5 | 2024-01-08 09:58:19 | 2024-01-08 10:04:10 | 5 min 51 sec | management ¦ Setting Awal
6 | 2024-01-08 10:04:20 | 2024-01-08 10:14:21 | 10 min 1 sec | management ¦ Setting Awal
7 | 2024-01-08 10:14:51 | 2024-01-08 10:15:46 | 55 sec | management ¦ Setting Awal
8 | 2024-01-08 11:05:07 | 2024-01-08 11:13:53 | 8 min 46 sec | management ¦ Pointing / Roll / Bubut/Sambung Coil
9 | 2024-01-08 11:30:20 | 2024-01-08 12:30:02 | 59 min 42 sec | off ¦ Istirahat
10 | 2024-01-08 12:30:02 | 2024-01-08 12:31:41 | 1 min 39 sec | off ¦ Istirahat