## Workorder Data
WO Number: | WO/2024/00054
Production Plan: | 256 | Performance: | 30.45 %
Process duration: | 684 | Availability: | 90.81 %
|  | Quality: | 68.63 %
Total Production: | 268
Good: | 204 | OEE: | 18.98 %
Not Good: | 64
Total Downtime: | 8 Hours 56 Mins 50 Secs
Management: | 8 Hours 19 Mins 6 Secs
Waste: | 15 min 59 sec
Created By: | Gertraud Ottomar | Processed By: | Veit Hiltrud
Created At: | 2024-01-03 15:49:56 | Start Time: | 2024-01-09 21:01:34
Edited By: |  | End Time: | 2024-01-10 08:26:05
Edited At:
Supplier: | Ziemann and Sons | Customer: | Giguère
Grade: | SAE9254 | Straightness Std: | 2/1000mm
Diameter: | 19 | size: | 17 X 4260
QTY (Kg): | 1946 | Tolerance: | (+0.08 , -0.08)
QTY (Coil): | 1 | Reduction Rate: | 19.94
QTY (Bundle): | 7 | Shape: | Round
|  | QTY (Kg): | 1000
Remarks: | (*Note toleransi panjang +/- 12mm , *Qty per bundle 800-1100 Kg) | QTY (Pcs): | 132
|  | Chamfer: | No
|  | Color: | TANPA PEWARNAAN
|  | Machine: | MC-004

## Production Report
Bundle No: | 1 | Bundle No: | 2
Coil No: | 1 | Coil No: | 1
Coil Weight: | 1946 | Coil Weight: | 1946
No. Leburan: | E22306997XX-G2314768-1 | No. Leburan: | E22306997XX-G2314768-1
Area: | G | Area: | G
Dies Number: | C-17.000-(070)-09-TF | Dies Number: | C-17.000-(070)-09-TF
Diameter Ujung: | 16.992 | Diameter Ujung: | 16.979
Diameter Tengah: | 16.985 | Diameter Tengah: | 17.018
Diameter Ekor: | 16.991 | Diameter Ekor: | 16.98
Kelurusan Aktual: | 2/1000 | Kelurusan Aktual: | 0.800/1000
Panjang Aktual: | 4265 | Panjang Aktual: | 4252
Berat FG: | 887 | Berat FG: | 555
QTY (Pcs): | 131 | QTY (Pcs): | 73
Judgement: | GOOD | Judgement: | GOOD
Visual: | OK | Visual: | OK
Created By: | Veit Hiltrud | Created By: | Friedhelm Sibylle
Created At: | 2024-01-09 23:45:50 | Created At: | 2024-01-10 08:15:57
Edited By: |  | Edited By:
Edited At: |  | Edited At: | 2024-01-10 08:15:57
Bundle No: | 3 | Bundle No: | 4
Coil No: | 1 | Coil No: | 1
Coil Weight: | 1946 | Coil Weight: | 1946
No. Leburan: | E22306997XX-G2314768-1 | No. Leburan: | E22306997XX-G2314768-1
Area: | G | Area: | G
Dies Number: | C-17.000-(070)-09-TF | Dies Number: | 0
Diameter Ujung: | 16.971 | Diameter Ujung: | 0
Diameter Tengah: | 17.02 | Diameter Tengah: | 0
Diameter Ekor: | 16.98 | Diameter Ekor: | 0
Kelurusan Aktual: | 0.950/1000 | Kelurusan Aktual: | 0
Panjang Aktual: | 4242 | Panjang Aktual: | 0
Berat FG: | 483 | Berat FG: | 0
QTY (Pcs): | 64 | QTY (Pcs): | 0
Judgement: | NOT GOOD | Judgement: | WASTE
Visual: | IL | Visual:
Created By: | Friedhelm Sibylle | Created By: | Friedhelm Sibylle
Created At: | 2024-01-10 08:19:08 | Created At: | 2024-01-10 08:24:39
Edited By: |  | Edited By:
Edited At: |  | Edited At: | 2024-01-10 08:24:39
Bundle No: | 5 | Bundle No: | 6
Coil No: | 1 | Coil No: | 1
Coil Weight: | 1946 | Coil Weight: | 1946
No. Leburan: | E22306997XX-G2314768-1 | No. Leburan: | E22306997XX-G2314768-1
Area: | G | Area: | G
Dies Number: | 0 | Dies Number: | 0
Diameter Ujung: | 0 | Diameter Ujung: | 0
Diameter Tengah: | 0 | Diameter Tengah: | 0
Diameter Ekor: | 0 | Diameter Ekor: | 0
Kelurusan Aktual: | 0 | Kelurusan Aktual: | 0
Panjang Aktual: | 0 | Panjang Aktual: | 0
Berat FG: | 0 | Berat FG: | 0
QTY (Pcs): | 0 | QTY (Pcs): | 0
Judgement: | WASTE | Judgement: | WASTE
Visual: |  | Visual:
Created By: | Friedhelm Sibylle | Created By: | Friedhelm Sibylle
Created At: | 2024-01-10 08:24:53 | Created At: | 2024-01-10 08:25:08
Edited By: |  | Edited By:
Edited At: |  | Edited At: | 2024-01-10 08:25:08
Bundle No: | 7
Coil No: | 1
Coil Weight: | 1946
No. Leburan: | E22306997XX-G2314768-1
Area: | G
Dies Number: | 0
Diameter Ujung: | 0
Diameter Tengah: | 0
Diameter Ekor: | 0
Kelurusan Aktual: | 0
Panjang Aktual: | 0
Berat FG: | 0
QTY (Pcs): | 0
Judgement: | WASTE
Visual:
Created By: | Friedhelm Sibylle
Created At: | 2024-01-10 08:25:23
Edited By:
Edited At:

## Downtime Record
No. | Start | End | Duration | Reason | Remarks
1 | 2024-01-09 22:22:15 | 2024-01-09 22:22:45 | 30 sec | management ¦ Setting Awal
2 | 2024-01-09 22:24:01 | 2024-01-09 22:24:31 | 30 sec | management ¦ Setting Awal
3 | 2024-01-09 22:25:01 | 2024-01-09 22:26:16 | 1 min 15 sec | management ¦ Setting Awal
4 | 2024-01-09 22:27:16 | 2024-01-09 22:27:46 | 30 sec | management ¦ Setting Awal
5 | 2024-01-09 22:28:00 | 2024-01-09 22:28:16 | 16 sec | management ¦ Setting Awal
6 | 2024-01-09 22:28:46 | 2024-01-09 22:29:47 | 1 min 1 sec | management ¦ Setting Awal
7 | 2024-01-09 22:31:15 | 2024-01-09 22:32:01 | 46 sec | management ¦ Setting Awal
8 | 2024-01-09 22:32:45 | 2024-01-09 22:34:01 | 1 min 16 sec | waste ¦ Trouble Cutting ¦ Sensor Cutting Error
9 | 2024-01-09 22:34:17 | 2024-01-09 22:34:32 | 15 sec | waste ¦ Trouble Cutting ¦ Sensor Cutting Error
10 | 2024-01-09 22:35:02 | 2024-01-09 22:35:16 | 14 sec | waste ¦ Trouble Cutting ¦ Sensor Cutting Error
11 | 2024-01-09 22:36:16 | 2024-01-09 22:39:31 | 3 min 15 sec | waste ¦ Trouble Cutting ¦ Cutting Tidak Motong
12 | 2024-01-09 22:42:17 | 2024-01-09 22:42:31 | 14 sec | waste ¦ Trouble Cutting ¦ Sensor Cutting Error
13 | 2024-01-09 22:43:15 | 2024-01-09 22:43:32 | 17 sec | waste ¦ Trouble Cutting ¦ Sensor Cutting Error
14 | 2024-01-09 22:44:02 | 2024-01-09 22:45:32 | 1 min 30 sec | waste ¦ Trouble Cutting ¦ Sensor Cutting Error | MOTONG PANJANG PENDEK
15 | 2024-01-09 22:46:16 | 2024-01-09 22:46:30 | 14 sec | management ¦ System Error
16 | 2024-01-09 22:49:01 | 2024-01-09 22:49:31 | 30 sec | management ¦ System Error
17 | 2024-01-09 22:50:31 | 2024-01-09 22:51:15 | 44 sec | waste ¦ Trouble Cutting ¦ Sensor Cutting Error | MOTONG PANJANG PENDEK
18 | 2024-01-09 22:53:18 | 2024-01-09 22:53:32 | 14 sec | management ¦ System Error
19 | 2024-01-09 22:56:02 | 2024-01-09 22:57:02 | 1 min 0 sec | waste ¦ Trouble Cutting ¦ Sensor Cutting Error | MOTONG PANJANG PENDEK
20 | 2024-01-09 22:57:16 | 2024-01-09 22:57:33 | 17 sec | management ¦ System Error
21 | 2024-01-09 22:58:01 | 2024-01-09 23:02:01 | 4 min 0 sec | waste ¦ Trouble Cutting ¦ Sensor Cutting Error | MOTONG PANJANG PENDEK
22 | 2024-01-09 23:04:16 | 2024-01-09 23:05:16 | 1 min 0 sec | waste ¦ Trouble Cutting ¦ Cutting Tidak Motong
23 | 2024-01-09 23:07:17 | 2024-01-09 23:07:33 | 16 sec | management ¦ System Error
24 | 2024-01-09 23:15:18 | 2024-01-09 23:15:32 | 14 sec | management ¦ System Error
25 | 2024-01-09 23:16:46 | 2024-01-09 23:17:02 | 16 sec | management ¦ System Error
26 | 2024-01-09 23:21:01 | 2024-01-09 23:21:17 | 16 sec | management ¦ System Error
27 | 2024-01-09 23:22:18 | 2024-01-09 23:22:48 | 30 sec | management ¦ System Error
28 | 2024-01-09 23:23:02 | 2024-01-09 23:23:18 | 16 sec | management ¦ System Error
29 | 2024-01-09 23:24:04 | 2024-01-09 23:24:18 | 14 sec | management ¦ System Error
30 | 2024-01-09 23:24:34 | 2024-01-09 23:24:48 | 14 sec | management ¦ System Error
31 | 2024-01-09 23:30:17 | 2024-01-09 23:30:33 | 16 sec | management ¦ System Error
32 | 2024-01-09 23:32:18 | 2024-01-09 23:33:32 | 1 min 14 sec | waste ¦ Trouble Cutting ¦ Cutting Tidak Motong
33 | 2024-01-09 23:35:18 | 2024-01-09 23:36:18 | 1 min 0 sec | waste ¦ Trouble Cutting ¦ Cutting Tidak Motong
34 | 2024-01-09 23:37:47 | 2024-01-09 23:51:04 | 13 min 17 sec | off ¦ Off Production
35 | 2024-01-09 23:51:34 | 2024-01-10 00:00:02 | 8 min 28 sec | off ¦ Off Production
36 | 2024-01-10 00:00:02 | 2024-01-10 08:10:33 | 490 min 31 sec | management ¦ Lain-lain | Jam 00:00 s/d 07:00 Off Production Jam 07:00 s/d 07:05 Briefing Senam Jam 07:05 s/d 07:12 Cek Mesin Cek Shotblast Jam 07:12 s/d 08:10 Proses Polishing Ulang dan Cek Panjang FG