## Workorder Data
WO Number: | WO/2024/00055
Production Plan: | 513 | Performance: | 104.05 %
Process duration: | 136 | Availability: | 78.54 %
|  | Quality: | 93.89 %
Total Production: | 504
Good: | 475 | OEE: | 76.72 %
Not Good: | 29
Total Downtime: | 1 Hours 29 Mins 14 Secs
Management: | 1 Hours 15 Mins 26 Secs
Waste: | 13 min 48 sec
Created By: | Gertraud Ottomar | Processed By: | Alois Kasimir
Created At: | 2024-01-03 15:45:07 | Start Time: | 2024-01-04 07:33:02
Edited By: |  | End Time: | 2024-01-04 09:49:20
Edited At:
Supplier: | Hickle-Blick | Customer: | Couture Leclerc et Fils
Grade: | SS400 | Straightness Std: | 0
Diameter: | 17 | size: | 14 X 3000
QTY (Kg): | 2052 | Tolerance: | (+0 , -0.11)
QTY (Coil): | 1 | Reduction Rate: | 32.18
QTY (Bundle): | 7 | Shape: | Hexagon
|  | QTY (Kg): | 500
Remarks: | JASA DRAWING (Scrap & NG dikumpulkan dan di wrapping) | QTY (Pcs): | 125
|  | Chamfer: | No
|  | Color: | TANPA PEWARNAAN
|  | Machine: | MC-003

## Production Report
Bundle No: | 1 | Bundle No: | 2
Coil No: | 1 | Coil No: | 1
Coil Weight: | 2052 | Coil Weight: | 2052
No. Leburan: | 05122023 | No. Leburan: | 05122023
Area: | Bahan Baku | Area: | Bahan Baku
Dies Number: | H-14.000(-3.5)-2-TF | Dies Number: | H-14.000(-35)-2-TF
Diameter Ujung: | 13.964 | Diameter Ujung: | 13.986
Diameter Tengah: | 13.97 | Diameter Tengah: | 13.99
Diameter Ekor: | 13.954 | Diameter Ekor: | 13.986
Kelurusan Aktual: | 0 | Kelurusan Aktual: | 0
Panjang Aktual: | 3020 | Panjang Aktual: | 3020
Berat FG: | 502 | Berat FG: | 502
QTY (Pcs): | 125 | QTY (Pcs): | 125
Judgement: | GOOD | Judgement: | GOOD
Visual: | OK | Visual: | OK
Created By: | Alois Kasimir | Created By: | Alois Kasimir
Created At: | 2024-01-04 08:56:51 | Created At: | 2024-01-04 09:16:19
Edited By: |  | Edited By:
Edited At: |  | Edited At: | 2024-01-04 09:16:19
Bundle No: | 3 | Bundle No: | 4
Coil No: | 1 | Coil No: | 1
Coil Weight: | 2052 | Coil Weight: | 2052
No. Leburan: | 05122023 | No. Leburan: | 05122023
Area: | Bahan Baku | Area: | Bahan Baku
Dies Number: | H-14.000(-35)-2-TF | Dies Number: | H-14.000(-35)-2-TF
Diameter Ujung: | 13.986 | Diameter Ujung: | 13.985
Diameter Tengah: | 13.99 | Diameter Tengah: | 13.992
Diameter Ekor: | 13.982 | Diameter Ekor: | 13.986
Kelurusan Aktual: | 0 | Kelurusan Aktual: | 0
Panjang Aktual: | 3020 | Panjang Aktual: | 3020
Berat FG: | 502 | Berat FG: | 400
QTY (Pcs): | 125 | QTY (Pcs): | 100
Judgement: | GOOD | Judgement: | GOOD
Visual: | OK | Visual: | OK
Created By: | Alois Kasimir | Created By: | Alois Kasimir
Created At: | 2024-01-04 09:23:21 | Created At: | 2024-01-04 09:47:32
Edited By: |  | Edited By:
Edited At: |  | Edited At: | 2024-01-04 09:47:32
Bundle No: | 5 | Bundle No: | 6
Coil No: | 1 | Coil No: | 1
Coil Weight: | 2052 | Coil Weight: | 2052
No. Leburan: | 05122023 | No. Leburan: | 05122023
Area: | Bahan Baku | Area: | Bahan Baku
Dies Number: | 0 | Dies Number: | 0
Diameter Ujung: | 0 | Diameter Ujung: | 0
Diameter Tengah: | 0 | Diameter Tengah: | 0
Diameter Ekor: | 0 | Diameter Ekor: | 0
Kelurusan Aktual: | 0 | Kelurusan Aktual: | 0
Panjang Aktual: | 0 | Panjang Aktual: | 0
Berat FG: | 118 | Berat FG: | 0
QTY (Pcs): | 29 | QTY (Pcs): | 0
Judgement: | NOT GOOD | Judgement: | WASTE
Visual: | OS | Visual:
Created By: | Alois Kasimir | Created By: | Alois Kasimir
Created At: | 2024-01-04 09:48:30 | Created At: | 2024-01-04 09:48:54
Edited By: | Rochus Margareta | Edited By:
Edited At: | 2024-01-05 08:30:40 | Edited At: | 2024-01-04 09:48:54
Bundle No: | 7
Coil No: | 1
Coil Weight: | 2052
No. Leburan: | 05122023
Area: | Bahan Baku
Dies Number: | 0
Diameter Ujung: | 0
Diameter Tengah: | 0
Diameter Ekor: | 0
Kelurusan Aktual: | 0
Panjang Aktual: | 0
Berat FG: | 0
QTY (Pcs): | 0
Judgement: | WASTE
Visual:
Created By: | Alois Kasimir
Created At: | 2024-01-04 09:49:14
Edited By:
Edited At:

## Downtime Record
No. | Start | End | Duration | Reason | Remarks
1 | 2024-01-04 07:33:02 | 2024-01-04 08:07:08 | 34 min 6 sec | management ¦ Pointing / Roll / Bubut/Sambung Coil | Pointing / Roll / Bubut/Sambung Coil 12 menit
2 | 2024-01-04 08:09:54 | 2024-01-04 08:51:14 | 41 min 20 sec | management ¦ Setting Awal
3 | 2024-01-04 09:01:14 | 2024-01-04 09:07:14 | 6 min 0 sec | waste ¦ Trouble Drawing ¦ Gosok Slide/Jaw
4 | 2024-01-04 09:08:41 | 2024-01-04 09:16:29 | 7 min 48 sec | waste ¦ Trouble Drawing ¦ Gosok Slide/Jaw