## Workorder Data
WO Number: | WO/2024/00058
Production Plan: | 485 | Performance: | 72.79 %
Process duration: | 239 | Availability: | 47.83 %
|  | Quality: | 98.94 %
Total Production: | 477
Good: | 472 | OEE: | 34.44 %
Not Good: | 5
Total Downtime: | 3 Hours 2 Mins 26 Secs
Management: | 20 min 4 sec
Waste: | 1 Hours 2 Mins 16 Secs
Created By: | Gertraud Ottomar | Processed By: | Kristiane Constanze
Created At: | 2024-01-04 09:07:19 | Start Time: | 2024-01-05 11:21:56
Edited By: |  | End Time: | 2024-01-05 15:21:23
Edited At:
Supplier: | Hickle-Blick | Customer: | Couture Leclerc et Fils
Grade: | SS400 | Straightness Std: | 0
Diameter: | 18 | size: | 15 X 3000
QTY (Kg): | 2018 | Tolerance: | (+0.1 , -0.1)
QTY (Coil): | 1 | Reduction Rate: | 30.56
QTY (Bundle): | 7 | Shape: | Round
|  | QTY (Kg): | 500
Remarks: | JASA DRAWING (Scrap & NG dikumpulkan dan di wrapping) | QTY (Pcs): | 120
|  | Chamfer: | No
|  | Color: | TANPA PEWARNAAN
|  | Machine: | MC-002

## Production Report
Bundle No: | 1 | Bundle No: | 2
Coil No: | 1 | Coil No: | 1
Coil Weight: | 2018 | Coil Weight: | 2018
No. Leburan: | 05122023 | No. Leburan: | 05122023
Area: | Bahan Baku | Area: | Bahan Baku
Dies Number: | C-15.000(-30)-05-TF | Dies Number: | C-15.000(-30)-05-TF
Diameter Ujung: | 14.97 | Diameter Ujung: | 14.975
Diameter Tengah: | 14.983 | Diameter Tengah: | 14.98
Diameter Ekor: | 14.971 | Diameter Ekor: | 14.974
Kelurusan Aktual: | 0 | Kelurusan Aktual: | 0
Panjang Aktual: | 3020 | Panjang Aktual: | 3020
Berat FG: | 501 | Berat FG: | 500
QTY (Pcs): | 120 | QTY (Pcs): | 120
Judgement: | GOOD | Judgement: | GOOD
Visual: | OK | Visual: | OK
Created By: | Kristiane Constanze | Created By: | Kristiane Constanze
Created At: | 2024-01-05 14:27:13 | Created At: | 2024-01-05 14:36:12
Edited By: |  | Edited By:
Edited At: |  | Edited At: | 2024-01-05 14:36:12
Bundle No: | 3 | Bundle No: | 4
Coil No: | 1 | Coil No: | 1
Coil Weight: | 2018 | Coil Weight: | 2018
No. Leburan: | 05122023 | No. Leburan: | 05122023
Area: | Bahan Baku | Area: | Bahan Baku
Dies Number: | C-15.000(-30)-05-TF | Dies Number: | C-15.000(25)-07-TF
Diameter Ujung: | 14.972 | Diameter Ujung: | 14.98
Diameter Tengah: | 14.982 | Diameter Tengah: | 14.99
Diameter Ekor: | 14.97 | Diameter Ekor: | 14.979
Kelurusan Aktual: | 0 | Kelurusan Aktual: | 0
Panjang Aktual: | 3020 | Panjang Aktual: | 3020
Berat FG: | 500 | Berat FG: | 468
QTY (Pcs): | 120 | QTY (Pcs): | 112
Judgement: | GOOD | Judgement: | GOOD
Visual: | OK | Visual: | OK
Created By: | Kristiane Constanze | Created By: | Kristiane Constanze
Created At: | 2024-01-05 15:05:17 | Created At: | 2024-01-05 15:19:20
Edited By: |  | Edited By:
Edited At: |  | Edited At: | 2024-01-05 15:19:20
Bundle No: | 5 | Bundle No: | 6
Coil No: | 1 | Coil No: | 1
Coil Weight: | 2018 | Coil Weight: | 2018
No. Leburan: | 05122023 | No. Leburan: | 05122023
Area: | Bahan Baku | Area: | Bahan Baku
Dies Number: | C-15.000(25)-07-TF | Dies Number: | 0
Diameter Ujung: | 14.978 | Diameter Ujung: | 0
Diameter Tengah: | 14.98 | Diameter Tengah: | 0
Diameter Ekor: | 14.977 | Diameter Ekor: | 0
Kelurusan Aktual: | 0 | Kelurusan Aktual: | 0
Panjang Aktual: | 2998 | Panjang Aktual: | 0
Berat FG: | 19 | Berat FG: | 0
QTY (Pcs): | 5 | QTY (Pcs): | 0
Judgement: | NOT GOOD | Judgement: | WASTE
Visual: | IL | Visual:
Created By: | Kristiane Constanze | Created By: | Kristiane Constanze
Created At: | 2024-01-05 15:20:45 | Created At: | 2024-01-05 15:20:59
Edited By: |  | Edited By:
Edited At: |  | Edited At: | 2024-01-05 15:20:59
Bundle No: | 7
Coil No: | 1
Coil Weight: | 2018
No. Leburan: | 05122023
Area: | Bahan Baku
Dies Number: | 0
Diameter Ujung: | 0
Diameter Tengah: | 0
Diameter Ekor: | 0
Kelurusan Aktual: | 0
Panjang Aktual: | 0
Berat FG: | 0
QTY (Pcs): | 0
Judgement: | WASTE
Visual:
Created By: | Kristiane Constanze
Created At: | 2024-01-05 15:21:18
Edited By:
Edited At:

## Downtime Record
No. | Start | End | Duration | Reason | Remarks
1 | 2024-01-05 11:21:56 | 2024-01-05 11:28:12 | 6 min 16 sec | management ¦ Setting Awal
2 | 2024-01-05 11:28:22 | 2024-01-05 11:29:17 | 55 sec | management ¦ System Error
3 | 2024-01-05 11:29:32 | 2024-01-05 11:29:57 | 25 sec | management ¦ System Error
4 | 2024-01-05 11:30:02 | 2024-01-05 11:30:32 | 30 sec | management ¦ System Error
5 | 2024-01-05 11:30:37 | 2024-01-05 12:30:02 | 59 min 25 sec | off ¦ Istirahat
6 | 2024-01-05 12:30:02 | 2024-01-05 13:10:43 | 40 min 41 sec | off ¦ Istirahat | 13:00 sampai 13:10 Briefing
7 | 2024-01-05 13:10:48 | 2024-01-05 13:10:58 | 10 sec | management ¦ System Error
8 | 2024-01-05 13:11:38 | 2024-01-05 13:12:48 | 1 min 10 sec | management ¦ System Error
9 | 2024-01-05 13:13:03 | 2024-01-05 13:14:19 | 1 min 16 sec | management ¦ System Error
10 | 2024-01-05 13:14:29 | 2024-01-05 13:15:24 | 55 sec | management ¦ System Error
11 | 2024-01-05 13:15:34 | 2024-01-05 13:19:39 | 4 min 5 sec | management ¦ Setting Awal
12 | 2024-01-05 13:20:19 | 2024-01-05 13:23:35 | 3 min 16 sec | management ¦ Setting Awal
13 | 2024-01-05 13:25:45 | 2024-01-05 13:41:57 | 16 min 12 sec | waste ¦ Trouble Polsihing/Two Roll ¦ Gosok Kuningan Polsihing/Two Roll
14 | 2024-01-05 13:42:17 | 2024-01-05 13:42:47 | 30 sec | management ¦ System Error
15 | 2024-01-05 13:42:52 | 2024-01-05 14:15:00 | 32 min 8 sec | waste ¦ Trouble Polsihing/Two Roll ¦ Ganti Polishing Disk/Two roll
16 | 2024-01-05 14:36:32 | 2024-01-05 14:36:43 | 11 sec | management ¦ System Error
17 | 2024-01-05 14:38:38 | 2024-01-05 14:46:08 | 7 min 30 sec | waste ¦ Trouble Dies ¦ Dies LS/ Rusak
18 | 2024-01-05 14:46:28 | 2024-01-05 14:52:54 | 6 min 26 sec | waste ¦ Trouble Dies ¦ Bongkar Pasang Dies
19 | 2024-01-05 14:53:09 | 2024-01-05 14:53:34 | 25 sec | management ¦ System Error