## Workorder Data
WO Number: | WO/2024/00063
Production Plan: | 2509 | Performance: | 123.85 %
Process duration: | 1133 | Availability: | 100 %
|  | Quality: | 99.56 %
Total Production: | 2491
Good: | 2480 | OEE: | 100 %
Not Good: | 11
Total Downtime: | 16 Hours 22 Mins 35 Secs
Management: | 1 Hours 22 Mins 34 Secs
Waste: | 0 sec
Created By: | Gertraud Ottomar | Processed By: | Alois Kasimir
Created At: | 2024-01-04 11:06:08 | Start Time: | 2024-01-04 14:39:15
Edited By: | Gertraud Ottomar | End Time: | 2024-01-05 09:33:03
Edited At: | 2024-01-05 09:32:19
Supplier: | Fay-Kihn | Customer: | Thibault Fortin SARL
Grade: | SS400 | Straightness Std: | 0
Diameter: | 12 | size: | 10 X 4070
QTY (Kg): | 6296 | Tolerance: | (+0 , -0.03)
QTY (Coil): | 3 | Reduction Rate: | 30.56
QTY (Bundle): | 9 | Shape: | Round
|  | QTY (Kg): | 1000
Remarks: |  | QTY (Pcs): | 399
|  | Chamfer: | No
|  | Color: | TANPA PEWARNAAN
|  | Machine: | MC-003

## Production Report
Bundle No: | 1 | Bundle No: | 2
Coil No: | 3 | Coil No: | 3
Coil Weight: | 2066 | Coil Weight: | 2066
No. Leburan: | 2320028-D112380136004 | No. Leburan: | 2320028-D112380136004
Area: | Bahan Baku | Area: | Bahan Baku
Dies Number: | C-10.000(-10)-20-TF | Dies Number: | C-10.000(-10)-20-TF
Diameter Ujung: | 9.986 | Diameter Ujung: | 9.99
Diameter Tengah: | 9.995 | Diameter Tengah: | 9.993
Diameter Ekor: | 9.985 | Diameter Ekor: | 9.989
Kelurusan Aktual: | 0 | Kelurusan Aktual: | 0
Panjang Aktual: | 4090 | Panjang Aktual: | 4090
Berat FG: | 1000 | Berat FG: | 1000
QTY (Pcs): | 399 | QTY (Pcs): | 399
Judgement: | GOOD | Judgement: | GOOD
Visual: | OK | Visual: | OK
Created By: | Alois Kasimir | Created By: | Alois Kasimir
Created At: | 2024-01-04 15:02:12 | Created At: | 2024-01-04 15:26:16
Edited By: |  | Edited By:
Edited At: |  | Edited At: | 2024-01-04 15:26:16
Bundle No: | 3 | Bundle No: | 4
Coil No: | 2 | Coil No: | 2
Coil Weight: | 2109 | Coil Weight: | 2109
No. Leburan: | 2320028-D112380136001 | No. Leburan: | 2320028-D112380136001
Area: | Bahan Baku | Area: | Bahan Baku
Dies Number: | C-10.000(-10)-20-TF | Dies Number: | C-10.000(-10)-20-TF
Diameter Ujung: | 9.988 | Diameter Ujung: | 9.986
Diameter Tengah: | 9.992 | Diameter Tengah: | 9.995
Diameter Ekor: | 9.989 | Diameter Ekor: | 9.985
Kelurusan Aktual: | 0 | Kelurusan Aktual: | 0
Panjang Aktual: | 4090 | Panjang Aktual: | 4090
Berat FG: | 1000 | Berat FG: | 1000
QTY (Pcs): | 399 | QTY (Pcs): | 399
Judgement: | GOOD | Judgement: | GOOD
Visual: | OK | Visual: | OK
Created By: | Alois Kasimir | Created By: | Alois Kasimir
Created At: | 2024-01-05 07:23:13 | Created At: | 2024-01-05 07:50:17
Edited By: |  | Edited By:
Edited At: |  | Edited At: | 2024-01-05 07:50:17
Bundle No: | 5 | Bundle No: | 6
Coil No: | 1 | Coil No: | 1
Coil Weight: | 2121 | Coil Weight: | 2121
No. Leburan: | 2320028-D112380136005 | No. Leburan: | 2320028-D112380136005
Area: | Bahan Baku | Area: | Bahan Baku
Dies Number: | C-10.000(-10)-20-TF | Dies Number: | C-10.000(-10)-20-TF
Diameter Ujung: | 9.987 | Diameter Ujung: | 9.986
Diameter Tengah: | 9.993 | Diameter Tengah: | 9.99
Diameter Ekor: | 9.99 | Diameter Ekor: | 9.985
Kelurusan Aktual: | 0 | Kelurusan Aktual: | 0
Panjang Aktual: | 4090 | Panjang Aktual: | 4090
Berat FG: | 1000 | Berat FG: | 1000
QTY (Pcs): | 399 | QTY (Pcs): | 399
Judgement: | GOOD | Judgement: | GOOD
Visual: | OK | Visual: | OK
Created By: | Alois Kasimir | Created By: | Alois Kasimir
Created At: | 2024-01-05 08:28:43 | Created At: | 2024-01-05 09:01:24
Edited By: |  | Edited By:
Edited At: |  | Edited At: | 2024-01-05 09:01:24
Bundle No: | 7 | Bundle No: | 8
Coil No: | 1 | Coil No: | 1
Coil Weight: | 2121 | Coil Weight: | 2121
No. Leburan: | 2320028-D112380136005 | No. Leburan: | 2320028-D112380136005
Area: | Bahan Baku | Area: | Bahan Baku
Dies Number: | C-10.000(-10)-20-TF | Dies Number: | C-10.000(-10)-20-TF
Diameter Ujung: | 9.986 | Diameter Ujung: | 9.986
Diameter Tengah: | 9.995 | Diameter Tengah: | 9.995
Diameter Ekor: | 9.98 | Diameter Ekor: | 9.985
Kelurusan Aktual: | 0 | Kelurusan Aktual: | 0
Panjang Aktual: | 4090 | Panjang Aktual: | 4090
Berat FG: | 218 | Berat FG: | 29
QTY (Pcs): | 86 | QTY (Pcs): | 11
Judgement: | GOOD | Judgement: | NOT GOOD
Visual: | OK | Visual: | PO
Created By: | Alois Kasimir | Created By: | Alois Kasimir
Created At: | 2024-01-05 09:30:38 | Created At: | 2024-01-05 09:32:08
Edited By: |  | Edited By:
Edited At: |  | Edited At: | 2024-01-05 09:32:08
Bundle No: | 9
Coil No: | 1
Coil Weight: | 2121
No. Leburan: | 2320028-D112380136005
Area: | Bahan Baku
Dies Number: | 0
Diameter Ujung: | 0
Diameter Tengah: | 0
Diameter Ekor: | 0
Kelurusan Aktual: | 0
Panjang Aktual: | 0
Berat FG: | 0
QTY (Pcs): | 0
Judgement: | WASTE
Visual:
Created By: | Alois Kasimir
Created At: | 2024-01-05 09:32:32
Edited By:
Edited At:

## Downtime Record
No. | Start | End | Duration | Reason | Remarks
1 | 2024-01-04 14:39:15 | 2024-01-04 14:40:11 | 56 sec | management ¦ Setting Awal
2 | 2024-01-04 14:41:11 | 2024-01-04 14:42:11 | 1 min 0 sec | management ¦ System Error
3 | 2024-01-04 15:00:12 | 2024-01-04 15:24:11 | 23 min 59 sec | management ¦ System Error
4 | 2024-01-04 15:26:32 | 2024-01-04 15:27:12 | 40 sec | management ¦ System Error
5 | 2024-01-04 15:32:12 | 2024-01-04 15:40:12 | 8 min 0 sec | management ¦ Pointing / Roll / Bubut/Sambung Coil
6 | 2024-01-04 15:45:12 | 2024-01-04 15:46:12 | 1 min 0 sec | management ¦ System Error
7 | 2024-01-04 15:52:12 | 2024-01-04 16:00:02 | 7 min 50 sec | management ¦ Bersih-bersih Area
8 | 2024-01-04 16:00:02 | 2024-01-04 18:00:02 | 120 min 0 sec | off ¦ Off Production
9 | 2024-01-04 18:00:02 | 2024-01-04 19:00:02 | 60 min 0 sec | off ¦ Off Production
10 | 2024-01-04 19:00:02 | 2024-01-05 00:00:02 | 300 min 0 sec | off ¦ Off Production
11 | 2024-01-05 00:00:02 | 2024-01-05 07:00:03 | 420 min 1 sec | off ¦ Off Production
12 | 2024-01-05 07:00:03 | 2024-01-05 07:09:51 | 9 min 48 sec | management ¦ Briefing | cek mesin
13 | 2024-01-05 07:22:20 | 2024-01-05 07:23:18 | 58 sec | management ¦ System Error
14 | 2024-01-05 07:30:18 | 2024-01-05 07:31:18 | 1 min 0 sec | management ¦ System Error
15 | 2024-01-05 07:40:19 | 2024-01-05 07:41:19 | 1 min 0 sec | management ¦ System Error
16 | 2024-01-05 07:58:18 | 2024-01-05 08:05:19 | 7 min 1 sec | management ¦ Pointing / Roll / Bubut/Sambung Coil
17 | 2024-01-05 08:41:20 | 2024-01-05 08:43:21 | 2 min 1 sec | management ¦ System Error
18 | 2024-01-05 09:05:19 | 2024-01-05 09:14:20 | 9 min 1 sec | management ¦ Pointing / Roll / Bubut/Sambung Coil
19 | 2024-01-05 09:16:19 | 2024-01-05 09:20:42 | 4 min 23 sec | management ¦ System Error
20 | 2024-01-05 09:21:20 | 2024-01-05 09:24:19 | 2 min 59 sec | management ¦ System Error
21 | 2024-01-05 09:25:21 | 2024-01-05 09:26:19 | 58 sec | management ¦ System Error