## Workorder Data
WO Number: | WO/2024/00077
Production Plan: | 1964 | Performance: | 89.15 %
Process duration: | 4006 | Availability: | 90.74 %
|  | Quality: | 100 %
Total Production: | 1939
Good: | 1939 | OEE: | 80.89 %
Not Good: | 0
Total Downtime: | 2 Days 16 Hours 58 Mins 18 Secs
Management: | 1 Hours 47 Mins 17 Secs
Waste: | 11 min 2 sec
Created By: | Gertraud Ottomar | Processed By: | Alois Kasimir
Created At: | 2024-01-04 15:09:27 | Start Time: | 2024-01-05 13:23:41
Edited By: | Gertraud Ottomar | End Time: | 2024-01-08 08:10:24
Edited At: | 2024-01-08 08:10:02
Supplier: | Lang, Prosacco and Schneider | Customer: | Nadeau
Grade: | 1215MS | Straightness Std: | 0.16/400mm
Diameter: | 9 | size: | 8 X 2500
QTY (Kg): | 1937 | Tolerance: | (+0 , -0.03)
QTY (Coil): | 1 | Reduction Rate: | 20.99
QTY (Bundle): | 7 | Shape: | Round
|  | QTY (Kg): | 500
Remarks: |  | QTY (Pcs): | 507
|  | Chamfer: | Yes
|  | Color: | KUNING (YELLOW 108)
|  | Machine: | MC-003

## Production Report
Bundle No: | 1 | Bundle No: | 2
Coil No: | 1 | Coil No: | 1
Coil Weight: | 1937 | Coil Weight: | 1937
No. Leburan: | D22303111X3-X12304688-002 | No. Leburan: | D22303111X3-X12304688-002
Area: | G | Area: | G
Dies Number: | C-08.000(-10)-22-TF | Dies Number: | C-08.000(-10)-22 -TF
Diameter Ujung: | 7.986 | Diameter Ujung: | 7.986
Diameter Tengah: | 7.99 | Diameter Tengah: | 7.989
Diameter Ekor: | 7.983 | Diameter Ekor: | 7.987
Kelurusan Aktual: | 0.060/400 | Kelurusan Aktual: | 0.060/400
Panjang Aktual: | 2520 | Panjang Aktual: | 2520
Berat FG: | 500 | Berat FG: | 500
QTY (Pcs): | 507 | QTY (Pcs): | 507
Judgement: | GOOD | Judgement: | GOOD
Visual: | OK | Visual: | OK
Created By: | Alois Kasimir | Created By: | Alois Kasimir
Created At: | 2024-01-05 14:45:21 | Created At: | 2024-01-05 15:02:44
Edited By: |  | Edited By:
Edited At: |  | Edited At: | 2024-01-05 15:02:44
Bundle No: | 3 | Bundle No: | 4
Coil No: | 1 | Coil No: | 1
Coil Weight: | 1937 | Coil Weight: | 1937
No. Leburan: | D22303111X3-X12304688-002 | No. Leburan: | D22303111X3-X12304688-002
Area: | G | Area: | G
Dies Number: | C-08.000(-10)-22 -TF | Dies Number: | C-08.000(-10)-22-TF
Diameter Ujung: | 7.986 | Diameter Ujung: | 7.985
Diameter Tengah: | 7.991 | Diameter Tengah: | 7.987
Diameter Ekor: | 7.986 | Diameter Ekor: | 7.986
Kelurusan Aktual: | 0.08/400 | Kelurusan Aktual: | 0.15/400
Panjang Aktual: | 2520 | Panjang Aktual: | 2520
Berat FG: | 500 | Berat FG: | 412
QTY (Pcs): | 507 | QTY (Pcs): | 418
Judgement: | GOOD | Judgement: | GOOD
Visual: | OK | Visual: | OK
Created By: | Alois Kasimir | Created By: | Alois Kasimir
Created At: | 2024-01-05 15:28:07 | Created At: | 2024-01-08 08:08:41
Edited By: |  | Edited By:
Edited At: |  | Edited At: | 2024-01-08 08:08:41
Bundle No: | 5 | Bundle No: | 6
Coil No: | 1 | Coil No: | 1
Coil Weight: | 1937 | Coil Weight: | 1937
No. Leburan: | D22303111X3-X12304688-002 | No. Leburan: | D22303111X3-X12304688-002
Area: | G | Area: | G
Dies Number: | 0 | Dies Number: | 0
Diameter Ujung: | 0 | Diameter Ujung: | 0
Diameter Tengah: | 0 | Diameter Tengah: | 0
Diameter Ekor: | 0 | Diameter Ekor: | 0
Kelurusan Aktual: | 0 | Kelurusan Aktual: | 0
Panjang Aktual: | 0 | Panjang Aktual: | 0
Berat FG: | 0 | Berat FG: | 0
QTY (Pcs): | 0 | QTY (Pcs): | 0
Judgement: | WASTE | Judgement: | WASTE
Visual: |  | Visual:
Created By: | Alois Kasimir | Created By: | Alois Kasimir
Created At: | 2024-01-08 08:09:12 | Created At: | 2024-01-08 08:09:36
Edited By: |  | Edited By:
Edited At: |  | Edited At: | 2024-01-08 08:09:36
Bundle No: | 7
Coil No: | 1
Coil Weight: | 1937
No. Leburan: | D22303111X3-X12304688-002
Area: | G
Dies Number: | 0
Diameter Ujung: | 0
Diameter Tengah: | 0
Diameter Ekor: | 0
Kelurusan Aktual: | 0
Panjang Aktual: | 0
Berat FG: | 0
QTY (Pcs): | 0
Judgement: | WASTE
Visual:
Created By: | Alois Kasimir
Created At: | 2024-01-08 08:09:56
Edited By:
Edited At:

## Downtime Record
No. | Start | End | Duration | Reason | Remarks
1 | 2024-01-05 13:23:41 | 2024-01-05 13:43:10 | 19 min 29 sec | management ¦ Setting Awal
2 | 2024-01-05 13:44:11 | 2024-01-05 13:49:21 | 5 min 10 sec | management ¦ Setting Awal
3 | 2024-01-05 13:51:11 | 2024-01-05 14:04:09 | 12 min 58 sec | management ¦ Setting Awal
4 | 2024-01-05 14:15:10 | 2024-01-05 14:17:11 | 2 min 1 sec | management ¦ System Error
5 | 2024-01-05 14:19:09 | 2024-01-05 14:21:10 | 2 min 1 sec | management ¦ System Error
6 | 2024-01-05 14:22:10 | 2024-01-05 14:30:11 | 8 min 1 sec | waste ¦ Trouble Cutting ¦ Material Nabrak
7 | 2024-01-05 14:52:10 | 2024-01-05 14:53:10 | 1 min 0 sec | management ¦ System Error
8 | 2024-01-05 15:19:10 | 2024-01-05 15:20:10 | 1 min 0 sec | management ¦ System Error
9 | 2024-01-05 15:32:20 | 2024-01-05 16:00:02 | 27 min 42 sec | management ¦ Bersih-bersih Area
10 | 2024-01-05 16:00:02 | 2024-01-05 18:00:01 | 119 min 59 sec | off ¦ Off Production
11 | 2024-01-05 18:00:02 | 2024-01-05 19:00:01 | 59 min 59 sec | off ¦ Off Production
12 | 2024-01-05 19:00:01 | 2024-01-06 00:00:02 | 300 min 1 sec | off ¦ Off Production
13 | 2024-01-06 00:00:02 | 2024-01-06 07:00:02 | 420 min 0 sec | off ¦ Off Production
14 | 2024-01-06 07:00:02 | 2024-01-06 11:30:02 | 270 min 0 sec | off ¦ Off Production
15 | 2024-01-06 11:30:02 | 2024-01-06 12:30:02 | 60 min 0 sec | off ¦ Off Production
16 | 2024-01-06 12:30:02 | 2024-01-06 16:00:02 | 210 min 0 sec | off ¦ Off Production
17 | 2024-01-06 16:00:02 | 2024-01-06 18:00:02 | 120 min 0 sec | off ¦ Off Production
18 | 2024-01-06 18:00:02 | 2024-01-06 19:00:02 | 60 min 0 sec | off ¦ Off Production
19 | 2024-01-06 19:00:02 | 2024-01-07 00:00:03 | 300 min 1 sec | off ¦ Off Production
20 | 2024-01-07 00:00:03 | 2024-01-07 07:00:02 | 419 min 59 sec | off ¦ Off Production
21 | 2024-01-07 07:00:02 | 2024-01-07 11:30:02 | 270 min 0 sec | off ¦ Off Production
22 | 2024-01-07 11:30:02 | 2024-01-07 12:30:02 | 60 min 0 sec | off ¦ Off Production
23 | 2024-01-07 12:30:02 | 2024-01-07 16:00:02 | 210 min 0 sec | off ¦ Off Production
24 | 2024-01-07 16:00:02 | 2024-01-07 18:00:03 | 120 min 1 sec | off ¦ Off Production
25 | 2024-01-07 18:00:03 | 2024-01-07 19:00:02 | 59 min 59 sec | off ¦ Off Production
26 | 2024-01-07 19:00:02 | 2024-01-08 00:00:02 | 300 min 0 sec | off ¦ Off Production
27 | 2024-01-08 00:00:02 | 2024-01-08 07:00:02 | 420 min 0 sec | off ¦ Off Production
28 | 2024-01-08 07:00:02 | 2024-01-08 07:20:05 | 20 min 3 sec | management ¦ Briefing | breifing & senam 7 menit cek shotblass 7 menit cek mesin 6 menit
29 | 2024-01-08 07:22:03 | 2024-01-08 07:25:04 | 3 min 1 sec | waste ¦ Trouble Cutting ¦ Material Nabrak
30 | 2024-01-08 07:35:10 | 2024-01-08 07:36:04 | 54 sec | management ¦ System Error
31 | 2024-01-08 07:45:04 | 2024-01-08 08:00:03 | 14 min 59 sec | management ¦ Pointing / Roll / Bubut/Sambung Coil