## Workorder Data
WO Number: | WO/2024/00078
Production Plan: | 880 | Performance: | 74.75 %
Process duration: | 137 | Availability: | 93.94 %
|  | Quality: | 67.84 %
Total Production: | 867
Good: | 656 | OEE: | 47.63 %
Not Good: | 211
Total Downtime: | 28 Mins 30 Secs
Management: | 21 min 28 sec
Waste: | 7 min 2 sec
Created By: | Gertraud Ottomar | Processed By: | Alois Kasimir
Created At: | 2024-01-04 15:17:21 | Start Time: | 2024-01-08 08:11:03
Edited By: | Gertraud Ottomar | End Time: | 2024-01-08 10:28:40
Edited At: | 2024-01-08 10:26:03
Supplier: | Hickle-Blick | Customer: | Couture Leclerc et Fils
Grade: | SS400 | Straightness Std: | 0
Diameter: | 10 | size: | 8 X 6000
QTY (Kg): | 2083 | Tolerance: | (+0.1 , -0.1)
QTY (Coil): | 1 | Reduction Rate: | 36
QTY (Bundle): | 7 | Shape: | Round
|  | QTY (Kg): | 500
Remarks: | JASA DRAWING (Scrap & NG dikumpulkan dan di wrapping) | QTY (Pcs): | 211
|  | Chamfer: | No
|  | Color: | TANPA PEWARNAAN
|  | Machine: | MC-003

## Production Report
Bundle No: | 1 | Bundle No: | 2
Coil No: | 1 | Coil No: | 1
Coil Weight: | 2083 | Coil Weight: | 2083
No. Leburan: | 05122023 | No. Leburan: | 05122023
Area: | Bahan Baku | Area: | Bahan Baku
Dies Number: | C-08.000(-10)-22 -TF | Dies Number: | C-08.000(-10)-22 -TF
Diameter Ujung: | 7.986 | Diameter Ujung: | 7.988
Diameter Tengah: | 7.989 | Diameter Tengah: | 7.99
Diameter Ekor: | 7.987 | Diameter Ekor: | 7.987
Kelurusan Aktual: | 0 | Kelurusan Aktual: | 0
Panjang Aktual: | 6012 | Panjang Aktual: | 6012
Berat FG: | 501 | Berat FG: | 500
QTY (Pcs): | 211 | QTY (Pcs): | 211
Judgement: | NOT GOOD | Judgement: | GOOD
Visual: | LS Material | Visual: | OK
Created By: | Alois Kasimir | Created By: | Alois Kasimir
Created At: | 2024-01-08 08:52:12 | Created At: | 2024-01-08 09:14:24
Edited By: |  | Edited By:
Edited At: |  | Edited At: | 2024-01-08 09:14:24
Bundle No: | 3 | Bundle No: | 4
Coil No: | 1 | Coil No: | 1
Coil Weight: | 2083 | Coil Weight: | 2083
No. Leburan: | 05122023 | No. Leburan: | 05122023
Area: | Bahan Baku | Area: | Bahan Baku
Dies Number: | C-08.000(-10)-22 -TF | Dies Number: | C-08.000(-10)-22 -TF
Diameter Ujung: | 7.985 | Diameter Ujung: | 7.987
Diameter Tengah: | 7.989 | Diameter Tengah: | 7.989
Diameter Ekor: | 7.987 | Diameter Ekor: | 7.986
Kelurusan Aktual: | 0 | Kelurusan Aktual: | 0
Panjang Aktual: | 6012 | Panjang Aktual: | 6012
Berat FG: | 500 | Berat FG: | 555
QTY (Pcs): | 211 | QTY (Pcs): | 234
Judgement: | GOOD | Judgement: | GOOD
Visual: | OK | Visual: | OK
Created By: | Alois Kasimir | Created By: | Alois Kasimir
Created At: | 2024-01-08 09:46:47 | Created At: | 2024-01-08 10:24:40
Edited By: |  | Edited By:
Edited At: |  | Edited At: | 2024-01-08 10:24:40
Bundle No: | 5 | Bundle No: | 6
Coil No: | 1 | Coil No: | 1
Coil Weight: | 2083 | Coil Weight: | 2083
No. Leburan: | 05122023 | No. Leburan: | 05122023
Area: | Bahan Baku | Area: | Bahan Baku
Dies Number: | 0 | Dies Number: | 0
Diameter Ujung: | 0 | Diameter Ujung: | 0
Diameter Tengah: | 0 | Diameter Tengah: | 0
Diameter Ekor: | 0 | Diameter Ekor: | 0
Kelurusan Aktual: | 0 | Kelurusan Aktual: | 0
Panjang Aktual: | 0 | Panjang Aktual: | 0
Berat FG: | 0 | Berat FG: | 0
QTY (Pcs): | 0 | QTY (Pcs): | 0
Judgement: | GOOD | Judgement: | GOOD
Visual: | OK | Visual: | OK
Created By: | Alois Kasimir | Created By: | Alois Kasimir
Created At: | 2024-01-08 10:25:56 | Created At: | 2024-01-08 10:26:20
Edited By: |  | Edited By:
Edited At: |  | Edited At: | 2024-01-08 10:26:20
Bundle No: | 7
Coil No: | 1
Coil Weight: | 2083
No. Leburan: | 05122023
Area: | Bahan Baku
Dies Number: | 0
Diameter Ujung: | 0
Diameter Tengah: | 0
Diameter Ekor: | 0
Kelurusan Aktual: | 0
Panjang Aktual: | 0
Berat FG: | 0
QTY (Pcs): | 0
Judgement: | GOOD
Visual: | OK
Created By: | Alois Kasimir
Created At: | 2024-01-08 10:26:39
Edited By:
Edited At:

## Downtime Record
No. | Start | End | Duration | Reason | Remarks
1 | 2024-01-08 08:11:03 | 2024-01-08 08:17:30 | 6 min 27 sec | management ¦ Setting Awal
2 | 2024-01-08 08:19:04 | 2024-01-08 08:20:04 | 1 min 0 sec | management ¦ System Error
3 | 2024-01-08 08:37:04 | 2024-01-08 08:40:03 | 2 min 59 sec | management ¦ System Error
4 | 2024-01-08 09:13:03 | 2024-01-08 09:14:03 | 1 min 0 sec | management ¦ System Error
5 | 2024-01-08 09:37:04 | 2024-01-08 09:38:04 | 1 min 0 sec | management ¦ System Error
6 | 2024-01-08 09:42:04 | 2024-01-08 09:45:05 | 3 min 1 sec | waste ¦ Trouble Cutting ¦ Material Nabrak
7 | 2024-01-08 09:46:03 | 2024-01-08 09:50:04 | 4 min 1 sec | waste ¦ Trouble Cutting ¦ Material Nabrak
8 | 2024-01-08 10:04:04 | 2024-01-08 10:05:05 | 1 min 1 sec | management ¦ System Error
9 | 2024-01-08 10:11:04 | 2024-01-08 10:19:05 | 8 min 1 sec | management ¦ Pointing / Roll / Bubut/Sambung Coil