## Workorder Data
WO Number: | WO/2024/00109
Production Plan: | 34 | Performance: | 150.05 %
Process duration: | 46 | Availability: | 17.53 %
|  | Quality: | 92.11 %
Total Production: | 41
Good: | 38 | OEE: | 24.22 %
Not Good: | 3
Total Downtime: | 40 Mins 9 Secs
Management: | 12 min 3 sec
Waste: | 28 min 6 sec
Created By: | Gertraud Ottomar | Processed By: | Friedhelm Sibylle
Created At: | 2024-01-10 14:08:11 | Start Time: | 2024-01-15 19:37:46
Edited By: |  | End Time: | 2024-01-15 20:24:39
Edited At:
Supplier: | Parisian, Murray and Wisozk | Customer: | Giguère
Grade: | SAE9254 | Straightness Std: | 2/1000mm
Diameter: | 21 | size: | 20.4 X 3465
QTY (Kg): | 300 | Tolerance: | (+0.05 , -0.05)
QTY (Coil): | 1 | Reduction Rate: | 5.63
QTY (Bundle): | 4 | Shape: | Round
|  | QTY (Kg): | 300
Remarks: | DMA SAMPLE (*Note toleransi panjang +/- 12mm) (*Coil untuk WO/2024/00107 - WO/2024/00110) (*Sisa coil disimpan kembali) | QTY (Pcs): | 34
|  | Chamfer: | No
|  | Color: | TANPA PEWARNAAN
|  | Machine: | MC-004

## Production Report
Bundle No: | 1 | Bundle No: | 2
Coil No: | 1 | Coil No: | 1
Coil Weight: | 300 | Coil Weight: | 300
No. Leburan: | 2325909-D1123A0266002 | No. Leburan: | 2325909-D1123A0266002
Area: | Bahan Baku | Area: | Bahan Baku
Dies Number: | C-20.400-(080)-02-WT | Dies Number: | C-20.400-(080)-02-WT
Diameter Ujung: | 20.42 | Diameter Ujung: | 20.438
Diameter Tengah: | 20.438 | Diameter Tengah: | 20.46
Diameter Ekor: | 20.425 | Diameter Ekor: | 20.447
Kelurusan Aktual: | 0.300/1000 | Kelurusan Aktual: | 0.60/1000
Panjang Aktual: | 3468 | Panjang Aktual: | 3465
Berat FG: | 335 | Berat FG: | 27
QTY (Pcs): | 38 | QTY (Pcs): | 3
Judgement: | GOOD | Judgement: | NOT GOOD
Visual: | OK | Visual: | OT
Created By: | Friedhelm Sibylle | Created By: | Friedhelm Sibylle
Created At: | 2024-01-15 20:22:03 | Created At: | 2024-01-15 20:23:23
Edited By: |  | Edited By:
Edited At: |  | Edited At: | 2024-01-15 20:23:23
Bundle No: | 3 | Bundle No: | 4
Coil No: | 1 | Coil No: | 1
Coil Weight: | 300 | Coil Weight: | 300
No. Leburan: | 2325909-D1123A0266002 | No. Leburan: | 2325909-D1123A0266002
Area: | Bahan Baku | Area: | Bahan Baku
Dies Number: | 0 | Dies Number: | 0
Diameter Ujung: | 0 | Diameter Ujung: | 0
Diameter Tengah: | 0 | Diameter Tengah: | 0
Diameter Ekor: | 0 | Diameter Ekor: | 0
Kelurusan Aktual: | 0 | Kelurusan Aktual: | 0
Panjang Aktual: | 0 | Panjang Aktual: | 0
Berat FG: | 0 | Berat FG: | 0
QTY (Pcs): | 0 | QTY (Pcs): | 0
Judgement: | WASTE | Judgement: | WASTE
Visual: |  | Visual:
Created By: | Friedhelm Sibylle | Created By: | Friedhelm Sibylle
Created At: | 2024-01-15 20:23:36 | Created At: | 2024-01-15 20:23:53
Edited By: |  | Edited By:
Edited At: |  | Edited At: | 2024-01-15 20:23:53

## Downtime Record
No. | Start | End | Duration | Reason | Remarks
1 | 2024-01-15 19:37:46 | 2024-01-15 19:41:37 | 3 min 51 sec | waste ¦ Trouble Cutting ¦ Sensor Cutting Error | Cutting motong 2x kali
2 | 2024-01-15 19:44:07 | 2024-01-15 19:49:52 | 5 min 45 sec | waste ¦ Trouble Cutting ¦ Sensor Cutting Error | Cutting motong 2x kali
3 | 2024-01-15 19:52:07 | 2024-01-15 19:52:53 | 46 sec | management ¦ System Error
4 | 2024-01-15 19:53:07 | 2024-01-15 19:53:23 | 16 sec | management ¦ System Error
5 | 2024-01-15 19:53:37 | 2024-01-15 20:03:54 | 10 min 17 sec | management ¦ Setting Awal | Ganti Job Order
6 | 2024-01-15 20:04:24 | 2024-01-15 20:05:08 | 44 sec | management ¦ System Error
7 | 2024-01-15 20:05:24 | 2024-01-15 20:23:54 | 18 min 30 sec | waste ¦ Trouble Cutting ¦ Sensor Cutting Error | Cutting motong 2x kali