## Workorder Data
WO Number: | WO/2024/00118
Production Plan: | 393 | Performance: | 91.45 %
Process duration: | 71 | Availability: | 100 %
|  | Quality: | 98.71 %
Total Production: | 393
Good: | 388 | OEE: | 90.27 %
Not Good: | 5
Total Downtime: | 7 Mins 20 Secs
Management: | 7 min 20 sec
Waste: | 0 sec
Created By: | Gertraud Ottomar | Processed By: | Kriemhilde Alina
Created At: | 2024-01-08 14:49:07 | Start Time: | 2024-01-09 14:12:09
Edited By: |  | End Time: | 2024-01-09 15:24:08
Edited At:
Supplier: | Fay-Kihn | Customer: | Perron
Grade: | SS400 | Straightness Std: | 0
Diameter: | 14 | size: | 12 X 6000
QTY (Kg): | 2093 | Tolerance: | (+0 , -0.04)
QTY (Coil): | 1 | Reduction Rate: | 26.53
QTY (Bundle): | 7 | Shape: | Round
|  | QTY (Kg): | 500
Remarks: |  | QTY (Pcs): | 94
|  | Chamfer: | No
|  | Color: | TANPA PEWARNAAN
|  | Machine: | MC-002

## Production Report
Bundle No: | 1 | Bundle No: | 2
Coil No: | 1 | Coil No: | 1
Coil Weight: | 2093 | Coil Weight: | 2093
No. Leburan: | 08.14.H.001-003 | No. Leburan: | 08.14.H.001-003
Area: | Bahan Baku | Area: | Bahan Baku
Dies Number: | C-12.000(25)-18-TF | Dies Number: | C-12.000(25)-18-TF
Diameter Ujung: | 11.977 | Diameter Ujung: | 11.977
Diameter Tengah: | 11.988 | Diameter Tengah: | 11.989
Diameter Ekor: | 11.976 | Diameter Ekor: | 11.978
Kelurusan Aktual: | 0 | Kelurusan Aktual: | 0
Panjang Aktual: | 6025 | Panjang Aktual: | 6020
Berat FG: | 500 | Berat FG: | 500
QTY (Pcs): | 94 | QTY (Pcs): | 94
Judgement: | GOOD | Judgement: | GOOD
Visual: | OK | Visual: | OK
Created By: | Kriemhilde Alina | Created By: | Kriemhilde Alina
Created At: | 2024-01-09 14:35:53 | Created At: | 2024-01-09 14:49:52
Edited By: |  | Edited By:
Edited At: |  | Edited At: | 2024-01-09 14:49:52
Bundle No: | 3 | Bundle No: | 4
Coil No: | 1 | Coil No: | 1
Coil Weight: | 2093 | Coil Weight: | 2093
No. Leburan: | 08.14.H.001-003 | No. Leburan: | 08.14.H.001-003
Area: | Bahan Baku | Area: | Bahan Baku
Dies Number: | C-12.000(25)-18-TF | Dies Number: | C-12.000(25)-18-TF
Diameter Ujung: | 11.978 | Diameter Ujung: | 11.978
Diameter Tengah: | 11.986 | Diameter Tengah: | 11.989
Diameter Ekor: | 11.977 | Diameter Ekor: | 11.977
Kelurusan Aktual: | 0 | Kelurusan Aktual: | 0
Panjang Aktual: | 6025 | Panjang Aktual: | 6025
Berat FG: | 500 | Berat FG: | 565
QTY (Pcs): | 94 | QTY (Pcs): | 106
Judgement: | GOOD | Judgement: | GOOD
Visual: | OK | Visual: | OK
Created By: | Kriemhilde Alina | Created By: | Kriemhilde Alina
Created At: | 2024-01-09 15:04:01 | Created At: | 2024-01-09 15:22:52
Edited By: |  | Edited By:
Edited At: |  | Edited At: | 2024-01-09 15:22:52
Bundle No: | 5 | Bundle No: | 6
Coil No: | 1 | Coil No: | 1
Coil Weight: | 2093 | Coil Weight: | 2093
No. Leburan: | 08.14.H.001-003 | No. Leburan: | 08.14.H.001-003
Area: | Bahan Baku | Area: | Bahan Baku
Dies Number: | C-12.000(25)-18-TF | Dies Number: | 0
Diameter Ujung: | 11.97 | Diameter Ujung: | 0
Diameter Tengah: | 11.982 | Diameter Tengah: | 0
Diameter Ekor: | 11.972 | Diameter Ekor: | 0
Kelurusan Aktual: | 0 | Kelurusan Aktual: | 0
Panjang Aktual: | 5970 | Panjang Aktual: | 0
Berat FG: | 31 | Berat FG: | 0
QTY (Pcs): | 5 | QTY (Pcs): | 0
Judgement: | NOT GOOD | Judgement: | WASTE
Visual: | IL | Visual:
Created By: | Kriemhilde Alina | Created By: | Kriemhilde Alina
Created At: | 2024-01-09 15:23:37 | Created At: | 2024-01-09 15:23:49
Edited By: |  | Edited By:
Edited At: |  | Edited At: | 2024-01-09 15:23:49
Bundle No: | 7
Coil No: | 1
Coil Weight: | 2093
No. Leburan: | 08.14.H.001-003
Area: | Bahan Baku
Dies Number: | 0
Diameter Ujung: | 0
Diameter Tengah: | 0
Diameter Ekor: | 0
Kelurusan Aktual: | 0
Panjang Aktual: | 0
Berat FG: | 0
QTY (Pcs): | 0
Judgement: | WASTE
Visual:
Created By: | Kriemhilde Alina
Created At: | 2024-01-09 15:24:03
Edited By:
Edited At:

## Downtime Record
No. | Start | End | Duration | Reason | Remarks
1 | 2024-01-09 14:12:09 | 2024-01-09 14:18:59 | 6 min 50 sec | management ¦ Pointing / Roll / Bubut/Sambung Coil
2 | 2024-01-09 14:20:39 | 2024-01-09 14:21:09 | 30 sec | management ¦ System Error