## Workorder Data
WO Number: | WO/2024/00119
Production Plan: | 746 | Performance: | 12.68 %
Process duration: | 563 | Availability: | 96.92 %
|  | Quality: | 98.49 %
Total Production: | 739
Good: | 728 | OEE: | 12.1 %
Not Good: | 11
Total Downtime: | 1 Hours 0 Mins 10 Secs
Management: | 44 min 10 sec
Waste: | 16 min 0 sec
Created By: | Gertraud Ottomar | Processed By: | Chris Fritzi
Created At: | 2024-01-08 14:58:33 | Start Time: | 2024-01-09 22:21:22
Edited By: |  | End Time: | 2024-01-10 07:45:14
Edited At:
Supplier: | Lang, Prosacco and Schneider | Customer: | Gingras
Grade: | 1215MS | Straightness Std: | 0.16/400 mm
Diameter: | 14 | size: | 12 X 3000
QTY (Kg): | 1986 | Tolerance: | (+0 , -0.04)
QTY (Coil): | 1 | Reduction Rate: | 26.53
QTY (Bundle): | 7 | Shape: | Round
|  | QTY (Kg): | 500
Remarks: |  | QTY (Pcs): | 188
|  | Chamfer: | No
|  | Color: | KUNING (YELLOW 108)
|  | Machine: | MC-002

## Production Report
Bundle No: | 1 | Bundle No: | 2
Coil No: | 1 | Coil No: | 1
Coil Weight: | 1986 | Coil Weight: | 1986
No. Leburan: | D22302643XX-X12304457-002 | No. Leburan: | D22302643XX-X12304457-002
Area: | A | Area: | A
Dies Number: | C-12.000(25)-18-TF | Dies Number: | C-12.000(25)-18-TF
Diameter Ujung: | 11.978 | Diameter Ujung: | 11.98
Diameter Tengah: | 11.986 | Diameter Tengah: | 11.987
Diameter Ekor: | 11.977 | Diameter Ekor: | 11.981
Kelurusan Aktual: | 0.12/400 | Kelurusan Aktual: | 0.12/400
Panjang Aktual: | 3020 | Panjang Aktual: | 3020
Berat FG: | 500 | Berat FG: | 500
QTY (Pcs): | 188 | QTY (Pcs): | 188
Judgement: | GOOD | Judgement: | GOOD
Visual: | OK | Visual: | OK
Created By: | Chris Fritzi | Created By: | Chris Fritzi
Created At: | 2024-01-09 23:40:05 | Created At: | 2024-01-09 23:55:26
Edited By: |  | Edited By:
Edited At: |  | Edited At: | 2024-01-09 23:55:26
Bundle No: | 3 | Bundle No: | 4
Coil No: | 1 | Coil No: | 1
Coil Weight: | 1986 | Coil Weight: | 1986
No. Leburan: | D22302643XX-X12304457-002 | No. Leburan: | D22302643XX-X12304457-002
Area: | A | Area: | A
Dies Number: | C-12.000(25)-18-TF | Dies Number: | C-12.000(25)-18-TF
Diameter Ujung: | 11.975 | Diameter Ujung: | 11.975
Diameter Tengah: | 11.982 | Diameter Tengah: | 11.982
Diameter Ekor: | 11.976 | Diameter Ekor: | 11.974
Kelurusan Aktual: | 0.12/400 | Kelurusan Aktual: | 0.12/400
Panjang Aktual: | 3020 | Panjang Aktual: | 3020
Berat FG: | 499 | Berat FG: | 438
QTY (Pcs): | 188 | QTY (Pcs): | 164
Judgement: | GOOD | Judgement: | GOOD
Visual: | OK | Visual: | OK
Created By: | Kriemhilde Alina | Created By: | Kriemhilde Alina
Created At: | 2024-01-10 07:42:37 | Created At: | 2024-01-10 07:43:51
Edited By: |  | Edited By:
Edited At: |  | Edited At: | 2024-01-10 07:43:51
Bundle No: | 5 | Bundle No: | 6
Coil No: | 1 | Coil No: | 1
Coil Weight: | 1986 | Coil Weight: | 1986
No. Leburan: | D22302643XX-X12304457-002 | No. Leburan: | D22302643XX-X12304457-002
Area: | A | Area: | A
Dies Number: | C-12.000(25)-18-TF | Dies Number: | 0
Diameter Ujung: | 11.974 | Diameter Ujung: | 0
Diameter Tengah: | 11.98 | Diameter Tengah: | 0
Diameter Ekor: | 11.973 | Diameter Ekor: | 0
Kelurusan Aktual: | 0.12/400 | Kelurusan Aktual: | 0
Panjang Aktual: | 3020 | Panjang Aktual: | 0
Berat FG: | 28 | Berat FG: | 0
QTY (Pcs): | 11 | QTY (Pcs): | 0
Judgement: | NOT GOOD | Judgement: | WASTE
Visual: | PO | Visual:
Created By: | Kriemhilde Alina | Created By: | Kriemhilde Alina
Created At: | 2024-01-10 07:44:40 | Created At: | 2024-01-10 07:44:55
Edited By: |  | Edited By:
Edited At: |  | Edited At: | 2024-01-10 07:44:55
Bundle No: | 7
Coil No: | 1
Coil Weight: | 1986
No. Leburan: | D22302643XX-X12304457-002
Area: | A
Dies Number: | 0
Diameter Ujung: | 0
Diameter Tengah: | 0
Diameter Ekor: | 0
Kelurusan Aktual: | 0
Panjang Aktual: | 0
Berat FG: | 0
QTY (Pcs): | 0
Judgement: | WASTE
Visual:
Created By: | Kriemhilde Alina
Created At: | 2024-01-10 07:45:09
Edited By:
Edited At:

## Downtime Record
No. | Start | End | Duration | Reason | Remarks
1 | 2024-01-09 22:21:22 | 2024-01-09 22:33:44 | 12 min 22 sec | management ¦ Pointing / Roll / Bubut/Sambung Coil
2 | 2024-01-09 22:34:04 | 2024-01-09 22:35:30 | 1 min 26 sec | management ¦ Setting Pergantian Coil/Material (Cutting Awal/akhir Coil)
3 | 2024-01-09 22:36:05 | 2024-01-09 22:36:25 | 20 sec | management ¦ Preventive Maintenance
4 | 2024-01-09 22:37:15 | 2024-01-09 22:51:31 | 14 min 16 sec | management ¦ Setting Awal
5 | 2024-01-09 22:52:16 | 2024-01-09 22:53:52 | 1 min 36 sec | management ¦ Setting Awal
6 | 2024-01-09 23:18:34 | 2024-01-09 23:19:49 | 1 min 15 sec | management ¦ System Error
7 | 2024-01-09 23:19:59 | 2024-01-09 23:20:50 | 51 sec | management ¦ System Error
8 | 2024-01-09 23:21:05 | 2024-01-09 23:27:45 | 6 min 40 sec | waste ¦ Trouble Drawing ¦ Gosok Slide/Jaw
9 | 2024-01-09 23:30:21 | 2024-01-09 23:31:31 | 1 min 10 sec | management ¦ Setting Pergantian Coil/Material (Cutting Awal/akhir Coil)
10 | 2024-01-09 23:31:41 | 2024-01-09 23:36:56 | 5 min 15 sec | waste ¦ Trouble Drawing ¦ Perbaikan Selenoid Valve | kabel valve lepas
11 | 2024-01-09 23:37:26 | 2024-01-09 23:38:16 | 50 sec | management ¦ System Error
12 | 2024-01-09 23:44:12 | 2024-01-09 23:45:07 | 55 sec | management ¦ System Error
13 | 2024-01-09 23:45:17 | 2024-01-09 23:49:22 | 4 min 5 sec | waste ¦ Trouble Drawing ¦ Gosok Slide/Jaw
14 | 2024-01-09 23:50:53 | 2024-01-10 00:00:02 | 9 min 9 sec | management ¦ Bersih-bersih Area