## Workorder Data
WO Number: | WO/2024/00121
Production Plan: | 581 | Performance: | 89.12 %
Process duration: | 63 | Availability: | 100 %
|  | Quality: | 98.76 %
Total Production: | 572
Good: | 565 | OEE: | 88.01 %
Not Good: | 7
Total Downtime: | 9 Mins 3 Secs
Management: | 9 min 3 sec
Waste: | 0 sec
Created By: | Gertraud Ottomar | Processed By: | Kriemhilde Alina
Created At: | 2024-01-08 15:13:42 | Start Time: | 2024-01-10 10:04:33
Edited By: | Gertraud Ottomar | End Time: | 2024-01-10 11:08:15
Edited At: | 2024-01-10 11:08:02
Supplier: | Schmeler, Schneider and Hane | Customer: | Champagne
Grade: | SS400 | Straightness Std: | 0
Diameter: | 16 | size: | 14 X 3000
QTY (Kg): | 2108 | Tolerance: | (+0 , -0.04)
QTY (Coil): | 1 | Reduction Rate: | 23.44
QTY (Bundle): | 7 | Shape: | Round
|  | QTY (Kg): | 500
Remarks: | SECOND PROSES | QTY (Pcs): | 138
|  | Chamfer: | No
|  | Color: | TANPA PEWARNAAN
|  | Machine: | MC-002

## Production Report
Bundle No: | 1 | Bundle No: | 2
Coil No: | 1 | Coil No: | 1
Coil Weight: | 2108 | Coil Weight: | 2108
No. Leburan: | 2303903-3K4-12784 | No. Leburan: | 2303903-3K4-12784
Area: | A | Area: | A
Dies Number: | C-14.000(25)-08-TF | Dies Number: | C-14.000(25)-08-TF
Diameter Ujung: | 13.976 | Diameter Ujung: | 13.975
Diameter Tengah: | 13.984 | Diameter Tengah: | 13.983
Diameter Ekor: | 13.975 | Diameter Ekor: | 13.975
Kelurusan Aktual: | 0 | Kelurusan Aktual: | 0
Panjang Aktual: | 3020 | Panjang Aktual: | 3020
Berat FG: | 501 | Berat FG: | 502
QTY (Pcs): | 138 | QTY (Pcs): | 138
Judgement: | GOOD | Judgement: | GOOD
Visual: | OK | Visual: | OK
Created By: | Kriemhilde Alina | Created By: | Kriemhilde Alina
Created At: | 2024-01-10 10:26:24 | Created At: | 2024-01-10 10:38:13
Edited By: |  | Edited By:
Edited At: |  | Edited At: | 2024-01-10 10:38:13
Bundle No: | 3 | Bundle No: | 4
Coil No: | 1 | Coil No: | 1
Coil Weight: | 2108 | Coil Weight: | 2108
No. Leburan: | 2303903-3K4-12784 | No. Leburan: | 2303903-3K4-12784
Area: | A | Area: | A
Dies Number: | C-14.000(25)-08-TF | Dies Number: | C-14.000(25)-08-TF
Diameter Ujung: | 13.974 | Diameter Ujung: | 13.975
Diameter Tengah: | 13.982 | Diameter Tengah: | 13.983
Diameter Ekor: | 13.975 | Diameter Ekor: | 13.975
Kelurusan Aktual: | 0 | Kelurusan Aktual: | 0
Panjang Aktual: | 3020 | Panjang Aktual: | 3020
Berat FG: | 501 | Berat FG: | 549
QTY (Pcs): | 138 | QTY (Pcs): | 151
Judgement: | GOOD | Judgement: | GOOD
Visual: | OK | Visual: | OK
Created By: | Kriemhilde Alina | Created By: | Kriemhilde Alina
Created At: | 2024-01-10 10:48:25 | Created At: | 2024-01-10 11:07:08
Edited By: |  | Edited By:
Edited At: |  | Edited At: | 2024-01-10 11:07:08
Bundle No: | 5 | Bundle No: | 6
Coil No: | 1 | Coil No: | 1
Coil Weight: | 2108 | Coil Weight: | 2108
No. Leburan: | 2303903-3K4-12784 | No. Leburan: | 2303903-3K4-12784
Area: | A | Area: | A
Dies Number: | C-14.000(25)-08-TF | Dies Number: | 0
Diameter Ujung: | 13.974 | Diameter Ujung: | 0
Diameter Tengah: | 13.98 | Diameter Tengah: | 0
Diameter Ekor: | 13.973 | Diameter Ekor: | 0
Kelurusan Aktual: | 0 | Kelurusan Aktual: | 0
Panjang Aktual: | 3020 | Panjang Aktual: | 0
Berat FG: | 25 | Berat FG: | 0
QTY (Pcs): | 7 | QTY (Pcs): | 0
Judgement: | NOT GOOD | Judgement: | WASTE
Visual: | PO | Visual:
Created By: | Kriemhilde Alina | Created By: | Kriemhilde Alina
Created At: | 2024-01-10 11:07:35 | Created At: | 2024-01-10 11:07:54
Edited By: |  | Edited By:
Edited At: |  | Edited At: | 2024-01-10 11:07:54
Bundle No: | 7
Coil No: | 1
Coil Weight: | 2108
No. Leburan: | 2303903-3K4-12784
Area: | A
Dies Number: | 0
Diameter Ujung: | 0
Diameter Tengah: | 0
Diameter Ekor: | 0
Kelurusan Aktual: | 0
Panjang Aktual: | 0
Berat FG: | 0
QTY (Pcs): | 0
Judgement: | WASTE
Visual:
Created By: | Kriemhilde Alina
Created At: | 2024-01-10 11:08:10
Edited By:
Edited At:

## Downtime Record
No. | Start | End | Duration | Reason | Remarks
1 | 2024-01-10 10:04:33 | 2024-01-10 10:10:50 | 6 min 17 sec | management ¦ Pointing / Roll / Bubut/Sambung Coil
2 | 2024-01-10 10:11:10 | 2024-01-10 10:11:15 | 5 sec | management ¦ System Error
3 | 2024-01-10 10:12:35 | 2024-01-10 10:13:16 | 41 sec | management ¦ System Error
4 | 2024-01-10 10:57:10 | 2024-01-10 10:59:10 | 2 min 0 sec | management ¦ Cek Setting (Drawing-Cutting-Polishing)