## Workorder Data
WO Number: | WO/2024/00123
Production Plan: | 5954 | Performance: | 107.85 %
Process duration: | 547 | Availability: | 86.79 %
|  | Quality: | 98.62 %
Total Production: | 5930
Good: | 5849 | OEE: | 92.31 %
Not Good: | 81
Total Downtime: | 3 Hours 25 Mins 48 Secs
Management: | 1 Hours 33 Mins 27 Secs
Waste: | 52 min 21 sec
Created By: | Gertraud Ottomar | Processed By: | Alois Kasimir
Created At: | 2024-01-08 15:41:45 | Start Time: | 2024-01-10 14:43:18
Edited By: |  | End Time: | 2024-01-10 23:50:29
Edited At:
Supplier: | Fay-Kihn | Customer: | Gingras
Grade: | SS400 | Straightness Std: | 0
Diameter: | 12 | size: | 10 X 4000
QTY (Kg): | 14683 | Tolerance: | (+0 , -0.03)
QTY (Coil): | 7 | Reduction Rate: | 30.56
QTY (Bundle): | 33 | Shape: | Round
|  | QTY (Kg): | 500
Remarks: |  | QTY (Pcs): | 203
|  | Chamfer: | No
|  | Color: | TANPA PEWARNAAN
|  | Machine: | MC-003

## Production Report
Bundle No: | 1 | Bundle No: | 2
Coil No: | 1 | Coil No: | 1
Coil Weight: | 2087 | Coil Weight: | 2087
No. Leburan: | 12.12.H.056-071 | No. Leburan: | 12.12.H.056-071
Area: | Bahan Baku | Area: | Bahan Baku
Dies Number: | C-10.000(-10)-20-TF | Dies Number: | C-10.000(-10)-20-TF
Diameter Ujung: | 9.98 | Diameter Ujung: | 9.981
Diameter Tengah: | 9.986 | Diameter Tengah: | 9.986
Diameter Ekor: | 9.983 | Diameter Ekor: | 9.985
Kelurusan Aktual: | 0 | Kelurusan Aktual: | 0
Panjang Aktual: | 4020 | Panjang Aktual: | 4020
Berat FG: | 500 | Berat FG: | 500
QTY (Pcs): | 203 | QTY (Pcs): | 203
Judgement: | GOOD | Judgement: | GOOD
Visual: | OK | Visual: | OK
Created By: | Alois Kasimir | Created By: | Alois Kasimir
Created At: | 2024-01-10 15:15:46 | Created At: | 2024-01-10 15:27:26
Edited By: |  | Edited By:
Edited At: |  | Edited At: | 2024-01-10 15:27:26
Bundle No: | 3 | Bundle No: | 4
Coil No: | 1 | Coil No: | 1
Coil Weight: | 2087 | Coil Weight: | 2087
No. Leburan: | 12.12.H.056-071 | No. Leburan: | 12.12.H.056-071
Area: | Bahan Baku | Area: | Bahan Baku
Dies Number: | C-10.000(-10)-20-TF | Dies Number: | C-10.000(-10)-20-TF
Diameter Ujung: | 9.986 | Diameter Ujung: | 9.977
Diameter Tengah: | 9.995 | Diameter Tengah: | 9.986
Diameter Ekor: | 9.985 | Diameter Ekor: | 9.98
Kelurusan Aktual: | 0 | Kelurusan Aktual: | 0
Panjang Aktual: | 4020 | Panjang Aktual: | 4020
Berat FG: | 500 | Berat FG: | 500
QTY (Pcs): | 203 | QTY (Pcs): | 203
Judgement: | GOOD | Judgement: | GOOD
Visual: | OK | Visual: | OK
Created By: | Alois Kasimir | Created By: | Alois Kasimir
Created At: | 2024-01-10 15:35:54 | Created At: | 2024-01-10 15:49:59
Edited By: |  | Edited By:
Edited At: |  | Edited At: | 2024-01-10 15:49:59
Bundle No: | 5 | Bundle No: | 6
Coil No: | 6 | Coil No: | 6
Coil Weight: | 2098 | Coil Weight: | 2098
No. Leburan: | 12.12.H.315-141 | No. Leburan: | 12.12.H.315-141
Area: | Bahan Baku | Area: | Bahan Baku
Dies Number: | C-10.000(-10)-20-TF | Dies Number: | C-10.000(-10)-20-TF
Diameter Ujung: | 9.986 | Diameter Ujung: | 9.98
Diameter Tengah: | 9.986 | Diameter Tengah: | 9.986
Diameter Ekor: | 9.976 | Diameter Ekor: | 9.98
Kelurusan Aktual: | 0 | Kelurusan Aktual: | 0
Panjang Aktual: | 4020 | Panjang Aktual: | 4020
Berat FG: | 500 | Berat FG: | 500
QTY (Pcs): | 203 | QTY (Pcs): | 203
Judgement: | GOOD | Judgement: | GOOD
Visual: | OK | Visual: | OK
Created By: | Alois Kasimir | Created By: | Alois Kasimir
Created At: | 2024-01-10 16:11:51 | Created At: | 2024-01-10 16:22:18
Edited By: |  | Edited By:
Edited At: |  | Edited At: | 2024-01-10 16:22:18
Bundle No: | 7 | Bundle No: | 8
Coil No: | 6 | Coil No: | 6
Coil Weight: | 2098 | Coil Weight: | 2098
No. Leburan: | 12.12.H.315-141 | No. Leburan: | 12.12.H.315-141
Area: | Bahan Baku | Area: | Bahan Baku
Dies Number: | C-10.000(-10)-20-TF | Dies Number: | C-10.000(-10)-20-TF
Diameter Ujung: | 9.98 | Diameter Ujung: | 9.98
Diameter Tengah: | 9.986 | Diameter Tengah: | 9.986
Diameter Ekor: | 9.985 | Diameter Ekor: | 9.98
Kelurusan Aktual: | 0 | Kelurusan Aktual: | 0
Panjang Aktual: | 4020 | Panjang Aktual: | 4020
Berat FG: | 500 | Berat FG: | 500
QTY (Pcs): | 203 | QTY (Pcs): | 203
Judgement: | GOOD | Judgement: | GOOD
Visual: | OK | Visual: | OK
Created By: | Alois Kasimir | Created By: | Alois Kasimir
Created At: | 2024-01-10 16:36:35 | Created At: | 2024-01-10 16:50:39
Edited By: |  | Edited By:
Edited At: |  | Edited At: | 2024-01-10 16:50:39
Bundle No: | 9 | Bundle No: | 10
Coil No: | 4 | Coil No: | 4
Coil Weight: | 2094 | Coil Weight: | 2094
No. Leburan: | 12.12.H.055-157 | No. Leburan: | 12.12.H.055-157
Area: | Bahan Baku | Area: | Bahan Baku
Dies Number: | C-10.000(-10)-20-TF | Dies Number: | C-10.000(-10)-20-TF
Diameter Ujung: | 9.986 | Diameter Ujung: | 9.986
Diameter Tengah: | 9.99 | Diameter Tengah: | 9.986
Diameter Ekor: | 9.98 | Diameter Ekor: | 9.98
Kelurusan Aktual: | 0 | Kelurusan Aktual: | 0
Panjang Aktual: | 4020 | Panjang Aktual: | 4020
Berat FG: | 500 | Berat FG: | 500
QTY (Pcs): | 203 | QTY (Pcs): | 203
Judgement: | GOOD | Judgement: | GOOD
Visual: | OK | Visual: | OK
Created By: | Alois Kasimir | Created By: | Alois Kasimir
Created At: | 2024-01-10 17:12:35 | Created At: | 2024-01-10 17:26:54
Edited By: |  | Edited By:
Edited At: |  | Edited At: | 2024-01-10 17:26:54
Bundle No: | 11 | Bundle No: | 12
Coil No: | 4 | Coil No: | 4
Coil Weight: | 2094 | Coil Weight: | 2094
No. Leburan: | 12.12.H.055-157 | No. Leburan: | 12.12.H.055-157
Area: | Bahan Baku | Area: | Bahan Baku
Dies Number: | C-10.000(-10)-20-TF | Dies Number: | C-10.000(-10)-20-TF
Diameter Ujung: | 9.983 | Diameter Ujung: | 9.986
Diameter Tengah: | 9.989 | Diameter Tengah: | 9.995
Diameter Ekor: | 9.982 | Diameter Ekor: | 9.985
Kelurusan Aktual: | 0 | Kelurusan Aktual: | 0
Panjang Aktual: | 4020 | Panjang Aktual: | 4020
Berat FG: | 500 | Berat FG: | 500
QTY (Pcs): | 203 | QTY (Pcs): | 203
Judgement: | GOOD | Judgement: | GOOD
Visual: | OK | Visual: | OK
Created By: | Alois Kasimir | Created By: | Alois Kasimir
Created At: | 2024-01-10 17:39:43 | Created At: | 2024-01-10 17:53:42
Edited By: |  | Edited By:
Edited At: |  | Edited At: | 2024-01-10 17:53:42
Bundle No: | 13 | Bundle No: | 14
Coil No: | 3 | Coil No: | 3
Coil Weight: | 2113 | Coil Weight: | 2113
No. Leburan: | 12.12.H.328-063 | No. Leburan: | 12.12.H.328-063
Area: | Bahan Baku | Area: | Bahan Baku
Dies Number: | C-10.000(-10)-20-TF | Dies Number: | C-10.000(-10)-20-TF
Diameter Ujung: | 9.977 | Diameter Ujung: | 9.98
Diameter Tengah: | 9.986 | Diameter Tengah: | 9.986
Diameter Ekor: | 9.976 | Diameter Ekor: | 9.985
Kelurusan Aktual: | 0 | Kelurusan Aktual: | 0
Panjang Aktual: | 4020 | Panjang Aktual: | 4020
Berat FG: | 500 | Berat FG: | 500
QTY (Pcs): | 203 | QTY (Pcs): | 203
Judgement: | GOOD | Judgement: | GOOD
Visual: | OK | Visual: | OK
Created By: | Alois Kasimir | Created By: | Alois Kasimir
Created At: | 2024-01-10 19:54:09 | Created At: | 2024-01-10 20:05:43
Edited By: |  | Edited By:
Edited At: |  | Edited At: | 2024-01-10 20:05:43
Bundle No: | 15 | Bundle No: | 16
Coil No: | 3 | Coil No: | 3
Coil Weight: | 2113 | Coil Weight: | 2113
No. Leburan: | 12.12.H.328-063 | No. Leburan: | 12.12.H.328-063
Area: | Bahan Baku | Area: | Bahan Baku
Dies Number: | C-10.000(-10)-20-TF | Dies Number: | C-10.000(-10)-20-TF
Diameter Ujung: | 9.986 | Diameter Ujung: | 9.986
Diameter Tengah: | 9.99 | Diameter Tengah: | 9.99
Diameter Ekor: | 9.985 | Diameter Ekor: | 9.98
Kelurusan Aktual: | 0 | Kelurusan Aktual: | 0
Panjang Aktual: | 4020 | Panjang Aktual: | 4020
Berat FG: | 500 | Berat FG: | 500
QTY (Pcs): | 203 | QTY (Pcs): | 203
Judgement: | GOOD | Judgement: | GOOD
Visual: | OK | Visual: | OK
Created By: | Alois Kasimir | Created By: | Alois Kasimir
Created At: | 2024-01-10 20:17:46 | Created At: | 2024-01-10 20:29:38
Edited By: |  | Edited By:
Edited At: |  | Edited At: | 2024-01-10 20:29:38
Bundle No: | 17 | Bundle No: | 18
Coil No: | 5 | Coil No: | 5
Coil Weight: | 2117 | Coil Weight: | 2117
No. Leburan: | 12.12.H.057-130 | No. Leburan: | 12.12.H.057-130
Area: | Bahan Baku | Area: | Bahan Baku
Dies Number: | C-10.000(-10)-20-TF | Dies Number: | C-10.000(-10)-20-TF
Diameter Ujung: | 9.986 | Diameter Ujung: | 9.98
Diameter Tengah: | 9.99 | Diameter Tengah: | 9.986
Diameter Ekor: | 9.985 | Diameter Ekor: | 9.985
Kelurusan Aktual: | 0 | Kelurusan Aktual: | 0
Panjang Aktual: | 4020 | Panjang Aktual: | 4020
Berat FG: | 500 | Berat FG: | 500
QTY (Pcs): | 203 | QTY (Pcs): | 203
Judgement: | GOOD | Judgement: | GOOD
Visual: | OK | Visual: | OK
Created By: | Alois Kasimir | Created By: | Alois Kasimir
Created At: | 2024-01-10 20:50:55 | Created At: | 2024-01-10 21:03:22
Edited By: |  | Edited By:
Edited At: |  | Edited At: | 2024-01-10 21:03:22
Bundle No: | 19 | Bundle No: | 20
Coil No: | 5 | Coil No: | 5
Coil Weight: | 2117 | Coil Weight: | 2117
No. Leburan: | 12.12.H.057-130 | No. Leburan: | 12.12.H.057-130
Area: | Bahan Baku | Area: | Bahan Baku
Dies Number: | C-10.000(-10)-20-TF | Dies Number: | C-10.000(-10)-20-TF
Diameter Ujung: | 9.986 | Diameter Ujung: | 9.986
Diameter Tengah: | 9.99 | Diameter Tengah: | 9.986
Diameter Ekor: | 9.985 | Diameter Ekor: | 9.98
Kelurusan Aktual: | 0 | Kelurusan Aktual: | 0
Panjang Aktual: | 4020 | Panjang Aktual: | 4020
Berat FG: | 500 | Berat FG: | 500
QTY (Pcs): | 203 | QTY (Pcs): | 203
Judgement: | GOOD | Judgement: | GOOD
Visual: | OK | Visual: | OK
Created By: | Alois Kasimir | Created By: | Alois Kasimir
Created At: | 2024-01-10 21:12:44 | Created At: | 2024-01-10 21:27:49
Edited By: |  | Edited By:
Edited At: |  | Edited At: | 2024-01-10 21:27:49
Bundle No: | 21 | Bundle No: | 22
Coil No: | 7 | Coil No: | 7
Coil Weight: | 2098 | Coil Weight: | 2098
No. Leburan: | 12.12.H.542-187 | No. Leburan: | 12.12.H.542-187
Area: | Bahan Baku | Area: | Bahan Baku
Dies Number: | C-10.000(-10)-20-TF | Dies Number: | C-10.000(-10)-20-TF
Diameter Ujung: | 9.986 | Diameter Ujung: | 9.98
Diameter Tengah: | 9.986 | Diameter Tengah: | 9.986
Diameter Ekor: | 9.985 | Diameter Ekor: | 9.98
Kelurusan Aktual: | 0 | Kelurusan Aktual: | 0
Panjang Aktual: | 4020 | Panjang Aktual: | 4020
Berat FG: | 500 | Berat FG: | 500
QTY (Pcs): | 203 | QTY (Pcs): | 203
Judgement: | GOOD | Judgement: | GOOD
Visual: | OK | Visual: | OK
Created By: | Alois Kasimir | Created By: | Alois Kasimir
Created At: | 2024-01-10 21:53:27 | Created At: | 2024-01-10 22:01:09
Edited By: |  | Edited By:
Edited At: |  | Edited At: | 2024-01-10 22:01:09
Bundle No: | 23 | Bundle No: | 24
Coil No: | 7 | Coil No: | 7
Coil Weight: | 2098 | Coil Weight: | 2098
No. Leburan: | 12.12.H.542-187 | No. Leburan: | 12.12.H.542-187
Area: | Bahan Baku | Area: | Bahan Baku
Dies Number: | C-10.000(-10)-20-TF | Dies Number: | C-10.000(-10)-20-TF
Diameter Ujung: | 9.986 | Diameter Ujung: | 9.98
Diameter Tengah: | 9.988 | Diameter Tengah: | 9.986
Diameter Ekor: | 9.985 | Diameter Ekor: | 9.985
Kelurusan Aktual: | 0 | Kelurusan Aktual: | 0
Panjang Aktual: | 4020 | Panjang Aktual: | 4020
Berat FG: | 500 | Berat FG: | 500
QTY (Pcs): | 203 | QTY (Pcs): | 203
Judgement: | GOOD | Judgement: | GOOD
Visual: | OK | Visual: | OK
Created By: | Alois Kasimir | Created By: | Alois Kasimir
Created At: | 2024-01-10 22:19:35 | Created At: | 2024-01-10 22:32:49
Edited By: |  | Edited By:
Edited At: |  | Edited At: | 2024-01-10 22:32:49
Bundle No: | 25 | Bundle No: | 26
Coil No: | 2 | Coil No: | 2
Coil Weight: | 2076 | Coil Weight: | 2076
No. Leburan: | 12.12.H.318-002 | No. Leburan: | 12.12.H.318-002
Area: | Bahan Baku | Area: | Bahan Baku
Dies Number: | C-10.000(-10)-20-TF | Dies Number: | C-10.000(-10)-20-TF
Diameter Ujung: | 9.986 | Diameter Ujung: | 9.986
Diameter Tengah: | 9.986 | Diameter Tengah: | 9.995
Diameter Ekor: | 9.985 | Diameter Ekor: | 9.98
Kelurusan Aktual: | 0 | Kelurusan Aktual: | 0
Panjang Aktual: | 4020 | Panjang Aktual: | 4020
Berat FG: | 500 | Berat FG: | 500
QTY (Pcs): | 203 | QTY (Pcs): | 203
Judgement: | GOOD | Judgement: | GOOD
Visual: | OK | Visual: | OK
Created By: | Alois Kasimir | Created By: | Alois Kasimir
Created At: | 2024-01-10 22:54:20 | Created At: | 2024-01-10 23:05:36
Edited By: |  | Edited By:
Edited At: |  | Edited At: | 2024-01-10 23:05:36
Bundle No: | 27 | Bundle No: | 28
Coil No: | 2 | Coil No: | 2
Coil Weight: | 2076 | Coil Weight: | 2076
No. Leburan: | 12.12.H.318-002 | No. Leburan: | 12.12.H.318-002
Area: | Bahan Baku | Area: | Bahan Baku
Dies Number: | C-10.000(-10)-20-TF | Dies Number: | C-10.000(-10)-20-TF
Diameter Ujung: | 9.98 | Diameter Ujung: | 9.983
Diameter Tengah: | 9.99 | Diameter Tengah: | 9.988
Diameter Ekor: | 9.985 | Diameter Ekor: | 9.983
Kelurusan Aktual: | 0 | Kelurusan Aktual: | 0
Panjang Aktual: | 4020 | Panjang Aktual: | 4020
Berat FG: | 500 | Berat FG: | 500
QTY (Pcs): | 203 | QTY (Pcs): | 203
Judgement: | GOOD | Judgement: | GOOD
Visual: | OK | Visual: | OK
Created By: | Alois Kasimir | Created By: | Alois Kasimir
Created At: | 2024-01-10 23:16:34 | Created At: | 2024-01-10 23:28:20
Edited By: |  | Edited By:
Edited At: |  | Edited At: | 2024-01-10 23:28:20
Bundle No: | 29 | Bundle No: | 30
Coil No: | 2 | Coil No: | 2
Coil Weight: | 2076 | Coil Weight: | 2076
No. Leburan: | 12.12.H.318-002 | No. Leburan: | 12.12.H.318-002
Area: | Bahan Baku | Area: | Bahan Baku
Dies Number: | C-10.000(-10)-20-TF | Dies Number: | C-10.000(-10)-20-TF
Diameter Ujung: | 9.986 | Diameter Ujung: | 9.986
Diameter Tengah: | 9.995 | Diameter Tengah: | 9.995
Diameter Ekor: | 9.98 | Diameter Ekor: | 9.98
Kelurusan Aktual: | 0 | Kelurusan Aktual: | 0
Panjang Aktual: | 4020 | Panjang Aktual: | 4020
Berat FG: | 408 | Berat FG: | 202
QTY (Pcs): | 165 | QTY (Pcs): | 81
Judgement: | GOOD | Judgement: | NOT GOOD
Visual: | OK | Visual: | PO
Created By: | Alois Kasimir | Created By: | Alois Kasimir
Created At: | 2024-01-10 23:48:30 | Created At: | 2024-01-10 23:49:34
Edited By: |  | Edited By:
Edited At: |  | Edited At: | 2024-01-10 23:49:34
Bundle No: | 31 | Bundle No: | 32
Coil No: | 1 | Coil No: | 1
Coil Weight: | 2087 | Coil Weight: | 2087
No. Leburan: | 12.12.H.056-071 | No. Leburan: | 12.12.H.056-071
Area: | Bahan Baku | Area: | Bahan Baku
Dies Number: | 0 | Dies Number: | 0
Diameter Ujung: | 0 | Diameter Ujung: | 0
Diameter Tengah: | 0 | Diameter Tengah: | 0
Diameter Ekor: | 0 | Diameter Ekor: | 0
Kelurusan Aktual: | 0 | Kelurusan Aktual: | 0
Panjang Aktual: | 0 | Panjang Aktual: | 0
Berat FG: | 0 | Berat FG: | 0
QTY (Pcs): | 0 | QTY (Pcs): | 0
Judgement: | WASTE | Judgement: | WASTE
Visual: |  | Visual:
Created By: | Alois Kasimir | Created By: | Alois Kasimir
Created At: | 2024-01-10 23:49:49 | Created At: | 2024-01-10 23:50:05
Edited By: |  | Edited By:
Edited At: |  | Edited At: | 2024-01-10 23:50:05
Bundle No: | 33
Coil No: | 1
Coil Weight: | 2087
No. Leburan: | 12.12.H.056-071
Area: | Bahan Baku
Dies Number: | 0
Diameter Ujung: | 0
Diameter Tengah: | 0
Diameter Ekor: | 0
Kelurusan Aktual: | 0
Panjang Aktual: | 0
Berat FG: | 0
QTY (Pcs): | 0
Judgement: | WASTE
Visual:
Created By: | Alois Kasimir
Created At: | 2024-01-10 23:50:22
Edited By:
Edited At:

## Downtime Record
No. | Start | End | Duration | Reason | Remarks
1 | 2024-01-10 14:43:18 | 2024-01-10 14:57:53 | 14 min 35 sec | management ¦ Setting Awal
2 | 2024-01-10 15:00:55 | 2024-01-10 15:01:52 | 57 sec | management ¦ System Error
3 | 2024-01-10 15:15:10 | 2024-01-10 15:16:08 | 58 sec | management ¦ System Error
4 | 2024-01-10 15:29:09 | 2024-01-10 15:30:07 | 58 sec | management ¦ System Error
5 | 2024-01-10 15:31:10 | 2024-01-10 15:32:08 | 58 sec | management ¦ System Error
6 | 2024-01-10 15:46:07 | 2024-01-10 15:47:07 | 1 min 0 sec | management ¦ System Error
7 | 2024-01-10 15:51:09 | 2024-01-10 15:52:09 | 1 min 0 sec | management ¦ System Error
8 | 2024-01-10 15:55:07 | 2024-01-10 16:00:02 | 4 min 55 sec | management ¦ System Error
9 | 2024-01-10 16:00:02 | 2024-01-10 16:01:37 | 1 min 35 sec | management ¦ System Error
10 | 2024-01-10 16:15:12 | 2024-01-10 16:16:10 | 58 sec | management ¦ System Error
11 | 2024-01-10 16:24:10 | 2024-01-10 16:26:11 | 2 min 1 sec | management ¦ System Error
12 | 2024-01-10 16:49:21 | 2024-01-10 16:51:03 | 1 min 42 sec | management ¦ Pointing / Roll / Bubut/Sambung Coil
13 | 2024-01-10 16:58:04 | 2024-01-10 17:07:04 | 9 min 0 sec | management ¦ Pointing / Roll / Bubut/Sambung Coil
14 | 2024-01-10 17:17:08 | 2024-01-10 17:18:08 | 1 min 0 sec | management ¦ System Error
15 | 2024-01-10 17:26:04 | 2024-01-10 17:27:05 | 1 min 1 sec | management ¦ System Error
16 | 2024-01-10 17:48:04 | 2024-01-10 17:49:05 | 1 min 1 sec | management ¦ System Error
17 | 2024-01-10 18:00:02 | 2024-01-10 19:00:02 | 60 min 0 sec | off ¦ Istirahat
18 | 2024-01-10 19:00:02 | 2024-01-10 19:36:02 | 36 min 0 sec | waste ¦ Trouble Cutting ¦ Perbaikan Hydrolic Cutting | Pointing / Roll / Bubut/Sambung Coil 10 Menit
19 | 2024-01-10 19:37:02 | 2024-01-10 19:53:23 | 16 min 21 sec | waste ¦ Trouble Cutting ¦ Perbaikan Hydrolic Cutting
20 | 2024-01-10 20:00:24 | 2024-01-10 20:01:22 | 58 sec | management ¦ System Error
21 | 2024-01-10 20:30:54 | 2024-01-10 20:31:52 | 58 sec | management ¦ System Error
22 | 2024-01-10 20:32:54 | 2024-01-10 20:33:52 | 58 sec | management ¦ System Error
23 | 2024-01-10 20:38:53 | 2024-01-10 20:50:47 | 11 min 54 sec | management ¦ Pointing / Roll / Bubut/Sambung Coil
24 | 2024-01-10 20:54:48 | 2024-01-10 20:55:48 | 1 min 0 sec | management ¦ Setting Pergantian Coil/Material (Cutting Awal/akhir Coil)
25 | 2024-01-10 21:19:48 | 2024-01-10 21:20:48 | 1 min 0 sec | management ¦ System Error
26 | 2024-01-10 21:30:48 | 2024-01-10 21:31:49 | 1 min 1 sec | management ¦ System Error
27 | 2024-01-10 21:38:48 | 2024-01-10 21:53:45 | 14 min 57 sec | management ¦ Pointing / Roll / Bubut/Sambung Coil
28 | 2024-01-10 21:55:45 | 2024-01-10 21:56:46 | 1 min 1 sec | management ¦ System Error
29 | 2024-01-10 22:04:47 | 2024-01-10 22:05:46 | 59 sec | management ¦ System Error
30 | 2024-01-10 22:06:46 | 2024-01-10 22:07:46 | 1 min 0 sec | management ¦ System Error
31 | 2024-01-10 22:31:50 | 2024-01-10 22:33:17 | 1 min 27 sec | management ¦ System Error
32 | 2024-01-10 22:44:17 | 2024-01-10 22:54:54 | 10 min 37 sec | management ¦ Pointing / Roll / Bubut/Sambung Coil
33 | 2024-01-10 23:14:55 | 2024-01-10 23:15:55 | 1 min 0 sec | management ¦ System Error
34 | 2024-01-10 23:27:56 | 2024-01-10 23:28:54 | 58 sec | management ¦ System Error