## Workorder Data
WO Number: | WO/2024/00124
Production Plan: | 2305 | Performance: | 97.24 %
Process duration: | 163 | Availability: | 100 %
|  | Quality: | 98.8 %
Total Production: | 2283
Good: | 2256 | OEE: | 96.07 %
Not Good: | 27
Total Downtime: | 37 Mins 21 Secs
Management: | 37 min 21 sec
Waste: | 0 sec
Created By: | Gertraud Ottomar | Processed By: | Alois Kasimir
Created At: | 2024-01-08 16:27:13 | Start Time: | 2024-01-11 08:42:20
Edited By: | Gertraud Ottomar | End Time: | 2024-01-11 11:26:09
Edited At: | 2024-01-11 11:25:59
Supplier: | Fay-Kihn | Customer: | Boisvert Dionne SA
Grade: | SS400 | Straightness Std: | 0
Diameter: | 12 | size: | 9.95 X 3000
QTY (Kg): | 4220 | Tolerance: | (+0 , -0.03)
QTY (Coil): | 2 | Reduction Rate: | 31.25
QTY (Bundle): | 11 | Shape: | Round
|  | QTY (Kg): | 500
Remarks: |  | QTY (Pcs): | 273
|  | Chamfer: | No
|  | Color: | TANPA PEWARNAAN
|  | Machine: | MC-003

## Production Report
Bundle No: | 1 | Bundle No: | 2
Coil No: | 2 | Coil No: | 2
Coil Weight: | 2123 | Coil Weight: | 2123
No. Leburan: | 12.12.H.548-177 | No. Leburan: | 12.12.H.548-177
Area: | Bahan Baku | Area: | Bahan Baku
Dies Number: | C-09.950(-10)-15-TF | Dies Number: | C-09.950(-10)-15-TF
Diameter Ujung: | 9.93 | Diameter Ujung: | 9.931
Diameter Tengah: | 9.933 | Diameter Tengah: | 9.934
Diameter Ekor: | 9.932 | Diameter Ekor: | 9.931
Kelurusan Aktual: | 0 | Kelurusan Aktual: | 0
Panjang Aktual: | 3020 | Panjang Aktual: | 3020
Berat FG: | 500 | Berat FG: | 500
QTY (Pcs): | 273 | QTY (Pcs): | 273
Judgement: | GOOD | Judgement: | GOOD
Visual: | OK | Visual: | OK
Created By: | Alois Kasimir | Created By: | Alois Kasimir
Created At: | 2024-01-11 09:23:56 | Created At: | 2024-01-11 09:31:58
Edited By: |  | Edited By:
Edited At: |  | Edited At: | 2024-01-11 09:31:58
Bundle No: | 3 | Bundle No: | 4
Coil No: | 2 | Coil No: | 2
Coil Weight: | 2123 | Coil Weight: | 2123
No. Leburan: | 12.12.H.548-177 | No. Leburan: | 12.12.H.548-177
Area: | Bahan Baku | Area: | Bahan Baku
Dies Number: | C-09.950(-10)-15-TF | Dies Number: | C-09.950(-10)-15-TF
Diameter Ujung: | 9.934 | Diameter Ujung: | 9.935
Diameter Tengah: | 9.937 | Diameter Tengah: | 9.939
Diameter Ekor: | 9.935 | Diameter Ekor: | 9.933
Kelurusan Aktual: | 0 | Kelurusan Aktual: | 0
Panjang Aktual: | 3020 | Panjang Aktual: | 3020
Berat FG: | 500 | Berat FG: | 500
QTY (Pcs): | 273 | QTY (Pcs): | 273
Judgement: | GOOD | Judgement: | GOOD
Visual: | OK | Visual: | OK
Created By: | Alois Kasimir | Created By: | Alois Kasimir
Created At: | 2024-01-11 09:48:08 | Created At: | 2024-01-11 10:00:36
Edited By: |  | Edited By:
Edited At: |  | Edited At: | 2024-01-11 10:00:36
Bundle No: | 5 | Bundle No: | 6
Coil No: | 1 | Coil No: | 1
Coil Weight: | 2097 | Coil Weight: | 2097
No. Leburan: | 12.12.H.548-021 | No. Leburan: | 12.12.H.548-021
Area: | Bahan Baku | Area: | Bahan Baku
Dies Number: | C-09.950(-10)-15-TF | Dies Number: | C-09.950(-10)-15-TF
Diameter Ujung: | 9.932 | Diameter Ujung: | 9.934
Diameter Tengah: | 9.937 | Diameter Tengah: | 9.94
Diameter Ekor: | 9.934 | Diameter Ekor: | 9.937
Kelurusan Aktual: | 0 | Kelurusan Aktual: | 0
Panjang Aktual: | 3020 | Panjang Aktual: | 3020
Berat FG: | 500 | Berat FG: | 499
QTY (Pcs): | 273 | QTY (Pcs): | 273
Judgement: | GOOD | Judgement: | GOOD
Visual: | OK | Visual: | OK
Created By: | Alois Kasimir | Created By: | Alois Kasimir
Created At: | 2024-01-11 10:25:41 | Created At: | 2024-01-11 10:41:32
Edited By: |  | Edited By:
Edited At: |  | Edited At: | 2024-01-11 10:41:32
Bundle No: | 7 | Bundle No: | 8
Coil No: | 1 | Coil No: | 1
Coil Weight: | 2097 | Coil Weight: | 2097
No. Leburan: | 12.12.H.548-021 | No. Leburan: | 12.12.H.548-021
Area: | Bahan Baku | Area: | Bahan Baku
Dies Number: | C-09.950(-10)-15-TF | Dies Number: | C-09.950(-10)-15-TF
Diameter Ujung: | 9.934 | Diameter Ujung: | 9.934
Diameter Tengah: | 9.937 | Diameter Tengah: | 9.939
Diameter Ekor: | 9.935 | Diameter Ekor: | 9.937
Kelurusan Aktual: | 0 | Kelurusan Aktual: | 0
Panjang Aktual: | 3020 | Panjang Aktual: | 3020
Berat FG: | 500 | Berat FG: | 632
QTY (Pcs): | 273 | QTY (Pcs): | 345
Judgement: | GOOD | Judgement: | GOOD
Visual: | OK | Visual: | OK
Created By: | Alois Kasimir | Created By: | Alois Kasimir
Created At: | 2024-01-11 10:56:15 | Created At: | 2024-01-11 11:22:04
Edited By: |  | Edited By:
Edited At: |  | Edited At: | 2024-01-11 11:22:04
Bundle No: | 9 | Bundle No: | 10
Coil No: | 1 | Coil No: | 1
Coil Weight: | 2097 | Coil Weight: | 2097
No. Leburan: | 12.12.H.548-021 | No. Leburan: | 12.12.H.548-021
Area: | Bahan Baku | Area: | Bahan Baku
Dies Number: | C-09.950(-10)-15-TF | Dies Number: | C-09.950(-10)-15-TF
Diameter Ujung: | 9.932 | Diameter Ujung: | 9.934
Diameter Tengah: | 9.937 | Diameter Tengah: | 9.938
Diameter Ekor: | 9.935 | Diameter Ekor: | 9.932
Kelurusan Aktual: | 0 | Kelurusan Aktual: | 0
Panjang Aktual: | 3020 | Panjang Aktual: | 0
Berat FG: | 31 | Berat FG: | 19
QTY (Pcs): | 17 | QTY (Pcs): | 10
Judgement: | NOT GOOD | Judgement: | NOT GOOD
Visual: | PO | Visual: | TS
Created By: | Alois Kasimir | Created By: | Alois Kasimir
Created At: | 2024-01-11 11:23:04 | Created At: | 2024-01-11 11:23:57
Edited By: |  | Edited By:
Edited At: |  | Edited At: | 2024-01-11 11:23:57
Bundle No: | 11
Coil No: | 1
Coil Weight: | 2097
No. Leburan: | 12.12.H.548-021
Area: | Bahan Baku
Dies Number: | 0
Diameter Ujung: | 0
Diameter Tengah: | 0
Diameter Ekor: | 0
Kelurusan Aktual: | 0
Panjang Aktual: | 0
Berat FG: | 0
QTY (Pcs): | 0
Judgement: | WASTE
Visual:
Created By: | Alois Kasimir
Created At: | 2024-01-11 11:24:06
Edited By:
Edited At:

## Downtime Record
No. | Start | End | Duration | Reason | Remarks
1 | 2024-01-11 08:42:20 | 2024-01-11 09:00:08 | 17 min 48 sec | management ¦ Setting Awal
2 | 2024-01-11 09:01:09 | 2024-01-11 09:02:09 | 1 min 0 sec | management ¦ Setting Awal
3 | 2024-01-11 09:06:30 | 2024-01-11 09:07:08 | 38 sec | management ¦ System Error
4 | 2024-01-11 09:43:10 | 2024-01-11 09:44:09 | 59 sec | management ¦ System Error
5 | 2024-01-11 10:02:09 | 2024-01-11 10:11:10 | 9 min 1 sec | management ¦ System Error
6 | 2024-01-11 10:27:05 | 2024-01-11 10:29:06 | 2 min 1 sec | management ¦ System Error
7 | 2024-01-11 10:41:07 | 2024-01-11 10:42:05 | 58 sec | management ¦ System Error
8 | 2024-01-11 10:46:06 | 2024-01-11 10:47:06 | 1 min 0 sec | management ¦ System Error
9 | 2024-01-11 10:48:06 | 2024-01-11 10:49:05 | 59 sec | management ¦ System Error
10 | 2024-01-11 10:53:08 | 2024-01-11 10:54:06 | 58 sec | management ¦ System Error
11 | 2024-01-11 10:55:14 | 2024-01-11 10:57:13 | 1 min 59 sec | management ¦ System Error