## Workorder Data
WO Number: | WO/2024/00128
Production Plan: | 257 | Performance: | 59.25 %
Process duration: | 69 | Availability: | 100 %
|  | Quality: | 93.87 %
Total Production: | 277
Good: | 261 | OEE: | 55.62 %
Not Good: | 16
Total Downtime: | 37 Mins 44 Secs
Management: | 37 min 44 sec
Waste: | 0 sec
Created By: | Gertraud Ottomar | Processed By: | Kriemhilde Alina
Created At: | 2024-01-09 11:13:52 | Start Time: | 2024-01-10 14:38:32
Edited By: |  | End Time: | 2024-01-10 15:48:30
Edited At:
Supplier: | Lang, Prosacco and Schneider | Customer: | Audet S.A.S.
Grade: | 1215MS | Straightness Std: | 0.16/400mm
Diameter: | 18 | size: | 15.875 X 2500
QTY (Kg): | 1000 | Tolerance: | (+0 , -0.04)
QTY (Coil): | 1 | Reduction Rate: | 22.22
QTY (Bundle): | 5 | Shape: | Round
|  | QTY (Kg): | 500
Remarks: | (*Sisa coil untuk WO/2024/00129) | QTY (Pcs): | 129
|  | Chamfer: | No
|  | Color: | KUNING (YELLOW 108)
|  | Machine: | MC-002

## Production Report
Bundle No: | 1 | Bundle No: | 2
Coil No: | 1 | Coil No: | 1
Coil Weight: | 1000 | Coil Weight: | 1000
No. Leburan: | D12303981X6-X12305602-001 | No. Leburan: | D12303981X6-X12305602-001
Area: | G | Area: | G
Dies Number: | C-15.875(-25)-07-TF | Dies Number: | C-15.875(-25)-07-TF
Diameter Ujung: | 15.8561 | Diameter Ujung: | 15.8542
Diameter Tengah: | 15.8642 | Diameter Tengah: | 15.8641
Diameter Ekor: | 15.8571 | Diameter Ekor: | 15.8552
Kelurusan Aktual: | 0.12/400 | Kelurusan Aktual: | 0.12/400
Panjang Aktual: | 2520 | Panjang Aktual: | 2520
Berat FG: | 501 | Berat FG: | 515
QTY (Pcs): | 129 | QTY (Pcs): | 132
Judgement: | GOOD | Judgement: | GOOD
Visual: | OK | Visual: | OK
Created By: | Kriemhilde Alina | Created By: | Kriemhilde Alina
Created At: | 2024-01-10 15:33:50 | Created At: | 2024-01-10 15:47:00
Edited By: |  | Edited By:
Edited At: |  | Edited At: | 2024-01-10 15:47:00
Bundle No: | 3 | Bundle No: | 4
Coil No: | 1 | Coil No: | 1
Coil Weight: | 1000 | Coil Weight: | 1000
No. Leburan: | D12303981X6-X12305602-001 | No. Leburan: | D12303981X6-X12305602-001
Area: | G | Area: | G
Dies Number: | C-15.875(-25)-07-TF | Dies Number: | 0
Diameter Ujung: | 15.8512 | Diameter Ujung: | 0
Diameter Tengah: | 15.8602 | Diameter Tengah: | 0
Diameter Ekor: | 15.8512 | Diameter Ekor: | 0
Kelurusan Aktual: | 0.12/400 | Kelurusan Aktual: | 0
Panjang Aktual: | 2510 | Panjang Aktual: | 0
Berat FG: | 62 | Berat FG: | 0
QTY (Pcs): | 16 | QTY (Pcs): | 0
Judgement: | NOT GOOD | Judgement: | WASTE
Visual: | PO | Visual:
Created By: | Kriemhilde Alina | Created By: | Kriemhilde Alina
Created At: | 2024-01-10 15:47:55 | Created At: | 2024-01-10 15:48:05
Edited By: |  | Edited By:
Edited At: |  | Edited At: | 2024-01-10 15:48:05
Bundle No: | 5
Coil No: | 1
Coil Weight: | 1000
No. Leburan: | D12303981X6-X12305602-001
Area: | G
Dies Number: | 0
Diameter Ujung: | 0
Diameter Tengah: | 0
Diameter Ekor: | 0
Kelurusan Aktual: | 0
Panjang Aktual: | 0
Berat FG: | 0
QTY (Pcs): | 0
Judgement: | WASTE
Visual:
Created By: | Kriemhilde Alina
Created At: | 2024-01-10 15:48:18
Edited By:
Edited At:

## Downtime Record
No. | Start | End | Duration | Reason | Remarks
1 | 2024-01-10 14:38:32 | 2024-01-10 14:55:43 | 17 min 11 sec | management ¦ Pointing / Roll / Bubut/Sambung Coil
2 | 2024-01-10 14:56:03 | 2024-01-10 14:56:43 | 40 sec | management ¦ Setting Awal
3 | 2024-01-10 14:56:58 | 2024-01-10 14:57:08 | 10 sec | management ¦ Setting Awal
4 | 2024-01-10 14:57:38 | 2024-01-10 14:57:58 | 20 sec | management ¦ Setting Awal
5 | 2024-01-10 14:58:18 | 2024-01-10 15:03:54 | 5 min 36 sec | management ¦ Setting Awal
6 | 2024-01-10 15:04:13 | 2024-01-10 15:14:55 | 10 min 42 sec | management ¦ Setting Awal
7 | 2024-01-10 15:16:40 | 2024-01-10 15:17:25 | 45 sec | management ¦ Setting Awal
8 | 2024-01-10 15:18:00 | 2024-01-10 15:19:25 | 1 min 25 sec | management ¦ Setting Awal
9 | 2024-01-10 15:20:10 | 2024-01-10 15:20:50 | 40 sec | management ¦ Setting Awal
10 | 2024-01-10 15:39:07 | 2024-01-10 15:39:22 | 15 sec | management ¦ System Error