## Workorder Data
WO Number: | WO/2024/00129
Production Plan: | 195 | Performance: | 60.42 %
Process duration: | 946 | Availability: | 100 %
|  | Quality: | 100 %
Total Production: | 172
Good: | 172 | OEE: | 60.42 %
Not Good: | 0
Total Downtime: | 15 Hours 20 Mins 45 Secs
Management: | 22 min 46 sec
Waste: | 0 sec
Created By: | Gertraud Ottomar | Processed By: | Kriemhilde Alina
Created At: | 2024-01-09 11:16:17 | Start Time: | 2024-01-10 15:48:37
Edited By: |  | End Time: | 2024-01-11 07:35:16
Edited At:
Supplier: | Lang, Prosacco and Schneider | Customer: | Vachon Guay SA
Grade: | 1215MS | Straightness Std: | 0.16/400mm
Diameter: | 18 | size: | 16 X 3000
QTY (Kg): | 924 | Tolerance: | (+0 , -0.04)
QTY (Coil): | 1 | Reduction Rate: | 20.99
QTY (Bundle): | 5 | Shape: | Round
|  | QTY (Kg): | 500
Remarks: |  | QTY (Pcs): | 106
|  | Chamfer: | No
|  | Color: | KUNING (YELLOW 108)
|  | Machine: | MC-002

## Production Report
Bundle No: | 1 | Bundle No: | 2
Coil No: | 1 | Coil No: | 1
Coil Weight: | 924 | Coil Weight: | 924
No. Leburan: | D12303981X6-X12305602-001 | No. Leburan: | D12303981X6-X12305602-001
Area: | G | Area: | G
Dies Number: | C-16.000(-25)-10-TF | Dies Number: | C-16.000(-25)-10-TF
Diameter Ujung: | 15.974 | Diameter Ujung: | 15.975
Diameter Tengah: | 15.985 | Diameter Tengah: | 15.986
Diameter Ekor: | 15.973 | Diameter Ekor: | 15.974
Kelurusan Aktual: | 0.12/400 | Kelurusan Aktual: | 0.12/400
Panjang Aktual: | 3020 | Panjang Aktual: | 3020
Berat FG: | 501 | Berat FG: | 311
QTY (Pcs): | 106 | QTY (Pcs): | 66
Judgement: | GOOD | Judgement: | GOOD
Visual: | OK | Visual: | OK
Created By: | Kriemhilde Alina | Created By: | Kriemhilde Alina
Created At: | 2024-01-11 07:26:57 | Created At: | 2024-01-11 07:33:33
Edited By: |  | Edited By:
Edited At: |  | Edited At: | 2024-01-11 07:33:33
Bundle No: | 3 | Bundle No: | 4
Coil No: | 1 | Coil No: | 1
Coil Weight: | 924 | Coil Weight: | 924
No. Leburan: | D12303981X6-X12305602-001 | No. Leburan: | D12303981X6-X12305602-001
Area: | G | Area: | G
Dies Number: | 0 | Dies Number: | 0
Diameter Ujung: | 0 | Diameter Ujung: | 0
Diameter Tengah: | 0 | Diameter Tengah: | 0
Diameter Ekor: | 0 | Diameter Ekor: | 0
Kelurusan Aktual: | 0 | Kelurusan Aktual: | 0
Panjang Aktual: | 0 | Panjang Aktual: | 0
Berat FG: | 0 | Berat FG: | 0
QTY (Pcs): | 0 | QTY (Pcs): | 0
Judgement: | WASTE | Judgement: | WASTE
Visual: |  | Visual:
Created By: | Kriemhilde Alina | Created By: | Kriemhilde Alina
Created At: | 2024-01-11 07:34:18 | Created At: | 2024-01-11 07:34:34
Edited By: |  | Edited By:
Edited At: |  | Edited At: | 2024-01-11 07:34:34
Bundle No: | 5
Coil No: | 1
Coil Weight: | 924
No. Leburan: | D12303981X6-X12305602-001
Area: | G
Dies Number: | 0
Diameter Ujung: | 0
Diameter Tengah: | 0
Diameter Ekor: | 0
Kelurusan Aktual: | 0
Panjang Aktual: | 0
Berat FG: | 0
QTY (Pcs): | 0
Judgement: | WASTE
Visual:
Created By: | Kriemhilde Alina
Created At: | 2024-01-11 07:35:08
Edited By:
Edited At:

## Downtime Record
No. | Start | End | Duration | Reason | Remarks
1 | 2024-01-10 15:48:37 | 2024-01-10 15:50:38 | 2 min 1 sec | management ¦ Pointing / Roll / Bubut/Sambung Coil
2 | 2024-01-10 15:51:08 | 2024-01-10 16:00:02 | 8 min 54 sec | management ¦ Bersih-bersih Area
3 | 2024-01-10 16:00:02 | 2024-01-10 18:00:02 | 120 min 0 sec | off ¦ Off Production
4 | 2024-01-10 18:00:02 | 2024-01-10 19:00:02 | 60 min 0 sec | off ¦ Off Production
5 | 2024-01-10 19:00:02 | 2024-01-10 22:11:37 | 191 min 35 sec | off ¦ Off Production
6 | 2024-01-10 22:12:27 | 2024-01-10 22:17:17 | 4 min 50 sec | off ¦ Off Production
7 | 2024-01-10 22:17:57 | 2024-01-10 22:23:53 | 5 min 56 sec | off ¦ Off Production
8 | 2024-01-10 22:24:23 | 2024-01-11 00:00:02 | 95 min 39 sec | off ¦ Off Production
9 | 2024-01-11 00:00:02 | 2024-01-11 07:00:01 | 419 min 59 sec | off ¦ Off Production
10 | 2024-01-11 07:00:02 | 2024-01-11 07:10:27 | 10 min 25 sec | management ¦ Briefing | senam 4 menit cek mesin 3 menit cek shotblas 3 menit
11 | 2024-01-11 07:11:07 | 2024-01-11 07:11:12 | 5 sec | management ¦ System Error
12 | 2024-01-11 07:12:32 | 2024-01-11 07:13:43 | 1 min 11 sec | management ¦ System Error
13 | 2024-01-11 07:19:43 | 2024-01-11 07:19:53 | 10 sec | management ¦ System Error